## Sheet1
GAC | GAS | BET | Vt | Vmeso | Vmic | %C | %O | %N | Temp(K) | Pessure | Adsorp(mmol/g)
PCF-H5 | CO2 | 277.4 | 0.67 | 0.58 | 0.09 | 74.34 | 7.65 | 16.48 | 298 | 0.01338262 | 0.2686047
|  | 277.4 | 0.67 | 0.58 | 0.09 | 74.34 | 7.65 | 16.48 | 298 | 0.0355835 | 0.5323256
|  | 277.4 | 0.67 | 0.58 | 0.09 | 74.34 | 7.65 | 16.48 | 298 | 0.09460434 | 0.8986047
|  | 277.4 | 0.67 | 0.58 | 0.09 | 74.34 | 7.65 | 16.48 | 298 | 0.1786041 | 1.225814
|  | 277.4 | 0.67 | 0.58 | 0.09 | 74.34 | 7.65 | 16.48 | 298 | 0.2802115 | 1.479767
|  | 277.4 | 0.67 | 0.58 | 0.09 | 74.34 | 7.65 | 16.48 | 298 | 0.375905 | 1.675116
|  | 277.4 | 0.67 | 0.58 | 0.09 | 74.34 | 7.65 | 16.48 | 298 | 0.5098206 | 1.846047
|  | 277.4 | 0.67 | 0.58 | 0.09 | 74.34 | 7.65 | 16.48 | 298 | 0.6113543 | 1.963256
|  | 277.4 | 0.67 | 0.58 | 0.09 | 74.34 | 7.65 | 16.48 | 298 | 0.737888 | 2.080465
|  | 277.4 | 0.67 | 0.58 | 0.09 | 74.34 | 7.65 | 16.48 | 298 | 0.8879617 | 2.217209
|  | 277.4 | 0.67 | 0.58 | 0.09 | 74.34 | 7.65 | 16.48 | 298 | 0.979175 | 2.285581
|  | 277.4 | 0.67 | 0.58 | 0.09 | 74.34 | 7.65 | 16.48 | 298 | 1.067439 | 2.339302
PCF-H10 |  | 195.6 | 0.46 | 0.4 | 0.06 | 73.28 | 10.67 | 14.17 | 298 | 0.01184889 | 0.1513953
|  | 195.6 | 0.46 | 0.4 | 0.06 | 73.28 | 10.67 | 14.17 | 298 | 0.05319636 | 0.4688372
|  | 195.6 | 0.46 | 0.4 | 0.06 | 73.28 | 10.67 | 14.17 | 298 | 0.1165816 | 0.7472093
|  | 195.6 | 0.46 | 0.4 | 0.06 | 73.28 | 10.67 | 14.17 | 298 | 0.2108255 | 0.9816279
|  | 195.6 | 0.46 | 0.4 | 0.06 | 73.28 | 10.67 | 14.17 | 298 | 0.3079843 | 1.167209
|  | 195.6 | 0.46 | 0.4 | 0.06 | 73.28 | 10.67 | 14.17 | 298 | 0.4389614 | 1.343023
|  | 195.6 | 0.46 | 0.4 | 0.06 | 73.28 | 10.67 | 14.17 | 298 | 0.5860965 | 1.484651
|  | 195.6 | 0.46 | 0.4 | 0.06 | 73.28 | 10.67 | 14.17 | 298 | 0.7273335 | 1.596977
|  | 195.6 | 0.46 | 0.4 | 0.06 | 73.28 | 10.67 | 14.17 | 298 | 0.8626855 | 1.704419
|  | 195.6 | 0.46 | 0.4 | 0.06 | 73.28 | 10.67 | 14.17 | 298 | 0.9774282 | 1.772791
|  | 195.6 | 0.46 | 0.4 | 0.06 | 73.28 | 10.67 | 14.17 | 298 | 1.070104 | 1.826512