## Sheet1
GAC | GAS | BET | Vt | Vmeso | Vmic | %C | %O | %N | Temp(K) | Pessure | Adsorp(mmol/g)
NDPC-600 | CO2 | 983 | 0.48 | 0.1 | 0.38 | 73.7 |  | 2 | 273 | 0.04451039 | 0.84375
|  | 983 | 0.48 | 0.1 | 0.38 | 73.7 |  | 2 | 273 | 0.1394659 | 1.703125
|  | 983 | 0.48 | 0.1 | 0.38 | 73.7 |  | 2 | 273 | 0.2344214 | 2.265625
|  | 983 | 0.48 | 0.1 | 0.38 | 73.7 |  | 2 | 273 | 0.3916914 | 2.890625
|  | 983 | 0.48 | 0.1 | 0.38 | 73.7 |  | 2 | 273 | 0.5548961 | 3.453125
|  | 983 | 0.48 | 0.1 | 0.38 | 73.7 |  | 2 | 273 | 0.7299703 | 3.875
|  | 983 | 0.48 | 0.1 | 0.38 | 73.7 |  | 2 | 273 | 0.8872404 | 4.21875
|  | 983 | 0.48 | 0.1 | 0.38 | 73.7 |  | 2 | 273 | 1 | 4.40625
|  | 983 | 0.48 | 0.1 | 0.38 | 73.7 |  | 2 | 298 | 0.04451039 | 0.40625
|  | 983 | 0.48 | 0.1 | 0.38 | 73.7 |  | 2 | 298 | 0.1454006 | 0.890625
|  | 983 | 0.48 | 0.1 | 0.38 | 73.7 |  | 2 | 298 | 0.2700297 | 1.34375
|  | 983 | 0.48 | 0.1 | 0.38 | 73.7 |  | 2 | 298 | 0.3976261 | 1.734375
|  | 983 | 0.48 | 0.1 | 0.38 | 73.7 |  | 2 | 298 | 0.5578635 | 2.140625
|  | 983 | 0.48 | 0.1 | 0.38 | 73.7 |  | 2 | 298 | 0.7329377 | 2.4375
|  | 983 | 0.48 | 0.1 | 0.38 | 73.7 |  | 2 | 298 | 0.8813056 | 2.671875
|  | 983 | 0.48 | 0.1 | 0.38 | 73.7 |  | 2 | 298 | 1 | 2.828125
| N2 | 983 | 0.48 | 0.1 | 0.38 | 73.7 |  | 2 | 273 | 0.08902077 | 0.109375
|  | 983 | 0.48 | 0.1 | 0.38 | 73.7 |  | 2 | 273 | 0.1869436 | 0.171875
|  | 983 | 0.48 | 0.1 | 0.38 | 73.7 |  | 2 | 273 | 0.2937685 | 0.234375
|  | 983 | 0.48 | 0.1 | 0.38 | 73.7 |  | 2 | 273 | 0.4421365 | 0.296875
|  | 983 | 0.48 | 0.1 | 0.38 | 73.7 |  | 2 | 273 | 0.5845697 | 0.359375
|  | 983 | 0.48 | 0.1 | 0.38 | 73.7 |  | 2 | 273 | 0.735905 | 0.421875
|  | 983 | 0.48 | 0.1 | 0.38 | 73.7 |  | 2 | 273 | 0.8635015 | 0.46875
|  | 983 | 0.48 | 0.1 | 0.38 | 73.7 |  | 2 | 273 | 0.9910979 | 0.515625
|  | 983 | 0.48 | 0.1 | 0.38 | 73.7 |  | 2 | 298 | 0.08902077 | 0.015625
|  | 983 | 0.48 | 0.1 | 0.38 | 73.7 |  | 2 | 298 | 0.2403561 | 0.0625
|  | 983 | 0.48 | 0.1 | 0.38 | 73.7 |  | 2 | 298 | 0.379822 | 0.078125
|  | 983 | 0.48 | 0.1 | 0.38 | 73.7 |  | 2 | 298 | 0.5311573 | 0.109375
|  | 983 | 0.48 | 0.1 | 0.38 | 73.7 |  | 2 | 298 | 0.6884273 | 0.125
|  | 983 | 0.48 | 0.1 | 0.38 | 73.7 |  | 2 | 298 | 0.84273 | 0.125
|  | 983 | 0.48 | 0.1 | 0.38 | 73.7 |  | 2 | 298 | 0.9910979 | 0.140625
PC-600 | CO2 | 663 | 0.31 | 0.05 | 0.26 | 70.4 |  | 0 | 273 | 0.04690928 | 0.7804878
|  | 663 | 0.31 | 0.05 | 0.26 | 70.4 |  | 0 | 273 | 0.1400718 | 1.519164
|  | 663 | 0.31 | 0.05 | 0.26 | 70.4 |  | 0 | 273 | 0.2453757 | 1.993031
|  | 663 | 0.31 | 0.05 | 0.26 | 70.4 |  | 0 | 273 | 0.3815654 | 2.494774
|  | 663 | 0.31 | 0.05 | 0.26 | 70.4 |  | 0 | 273 | 0.5640405 | 2.982578
|  | 663 | 0.31 | 0.05 | 0.26 | 70.4 |  | 0 | 273 | 0.7340194 | 3.275261
|  | 663 | 0.31 | 0.05 | 0.26 | 70.4 |  | 0 | 273 | 0.8761883 | 3.526132
|  | 663 | 0.31 | 0.05 | 0.26 | 70.4 |  | 0 | 273 | 1.012174 | 3.763066
|  | 663 | 0.31 | 0.05 | 0.26 | 70.4 |  | 0 | 298 | 0.04965157 | 0.3344948
|  | 663 | 0.31 | 0.05 | 0.26 | 70.4 |  | 0 | 298 | 0.1364155 | 0.7804878
|  | 663 | 0.31 | 0.05 | 0.26 | 70.4 |  | 0 | 298 | 0.2910698 | 1.212544
|  | 663 | 0.31 | 0.05 | 0.26 | 70.4 |  | 0 | 298 | 0.4765669 | 1.616725
|  | 663 | 0.31 | 0.05 | 0.26 | 70.4 |  | 0 | 298 | 0.6527186 | 1.909408
|  | 663 | 0.31 | 0.05 | 0.26 | 70.4 |  | 0 | 298 | 0.8195789 | 2.160279
|  | 663 | 0.31 | 0.05 | 0.26 | 70.4 |  | 0 | 298 | 1.001828 | 2.355401
| N2 | 663 | 0.31 | 0.05 | 0.26 | 70.4 |  | 0 | 273 | 0.07724653 | 0.09756098
|  | 663 | 0.31 | 0.05 | 0.26 | 70.4 |  | 0 | 273 | 0.2378479 | 0.2369338
|  | 663 | 0.31 | 0.05 | 0.26 | 70.4 |  | 0 | 273 | 0.3798877 | 0.3205575
|  | 663 | 0.31 | 0.05 | 0.26 | 70.4 |  | 0 | 273 | 0.5312298 | 0.4599303
|  | 663 | 0.31 | 0.05 | 0.26 | 70.4 |  | 0 | 273 | 0.6979825 | 0.5714286
|  | 663 | 0.31 | 0.05 | 0.26 | 70.4 |  | 0 | 273 | 0.8400224 | 0.6550523
|  | 663 | 0.31 | 0.05 | 0.26 | 70.4 |  | 0 | 273 | 0.9789758 | 0.738676
|  | 663 | 0.31 | 0.05 | 0.26 | 70.4 |  | 0 | 298 | 0.09263561 | 0.04181185
|  | 663 | 0.31 | 0.05 | 0.26 | 70.4 |  | 0 | 298 | 0.2007033 | 0.09756098
|  | 663 | 0.31 | 0.05 | 0.26 | 70.4 |  | 0 | 298 | 0.3458081 | 0.1533101
|  | 663 | 0.31 | 0.05 | 0.26 | 70.4 |  | 0 | 298 | 0.5063557 | 0.2229965
|  | 663 | 0.31 | 0.05 | 0.26 | 70.4 |  | 0 | 298 | 0.6638061 | 0.2787456
|  | 663 | 0.31 | 0.05 | 0.26 | 70.4 |  | 0 | 298 | 0.8366779 | 0.3205575
|  | 663 | 0.31 | 0.05 | 0.26 | 70.4 |  | 0 | 298 | 0.9879447 | 0.3623693
NDPC-700 | CO2 | 1620 | 0.97 | 0.31 | 0.66 | 81.6 |  | 1.5 | 273 | 0.03892216 | 0.8045977
|  | 1620 | 0.97 | 0.31 | 0.66 | 81.6 |  | 1.5 | 273 | 0.1257485 | 1.931034
|  | 1620 | 0.97 | 0.31 | 0.66 | 81.6 |  | 1.5 | 273 | 0.245509 | 2.91954
|  | 1620 | 0.97 | 0.31 | 0.66 | 81.6 |  | 1.5 | 273 | 0.4011976 | 3.977011
|  | 1620 | 0.97 | 0.31 | 0.66 | 81.6 |  | 1.5 | 273 | 0.5568862 | 4.712644
|  | 1620 | 0.97 | 0.31 | 0.66 | 81.6 |  | 1.5 | 273 | 0.7215569 | 5.471264
|  | 1620 | 0.97 | 0.31 | 0.66 | 81.6 |  | 1.5 | 273 | 0.8652695 | 6
|  | 1620 | 0.97 | 0.31 | 0.66 | 81.6 |  | 1.5 | 273 | 0.988024 | 6.367816
|  | 1620 | 0.97 | 0.31 | 0.66 | 81.6 |  | 1.5 | 298 | 0.04790419 | 0.3678161
|  | 1620 | 0.97 | 0.31 | 0.66 | 81.6 |  | 1.5 | 298 | 0.1766467 | 1.103448
|  | 1620 | 0.97 | 0.31 | 0.66 | 81.6 |  | 1.5 | 298 | 0.2784431 | 1.586207
|  | 1620 | 0.97 | 0.31 | 0.66 | 81.6 |  | 1.5 | 298 | 0.4311377 | 2.16092
|  | 1620 | 0.97 | 0.31 | 0.66 | 81.6 |  | 1.5 | 298 | 0.6077844 | 2.735632
|  | 1620 | 0.97 | 0.31 | 0.66 | 81.6 |  | 1.5 | 298 | 0.757485 | 3.149425
|  | 1620 | 0.97 | 0.31 | 0.66 | 81.6 |  | 1.5 | 298 | 0.8802395 | 3.471264
|  | 1620 | 0.97 | 0.31 | 0.66 | 81.6 |  | 1.5 | 298 | 0.991018 | 3.701149
| N2 | 1620 | 0.97 | 0.31 | 0.66 | 81.6 |  | 1.5 | 273 | 0.08383234 | 0.1149425
|  | 1620 | 0.97 | 0.31 | 0.66 | 81.6 |  | 1.5 | 273 | 0.239521 | 0.1609195
|  | 1620 | 0.97 | 0.31 | 0.66 | 81.6 |  | 1.5 | 273 | 0.3832335 | 0.2298851
|  | 1620 | 0.97 | 0.31 | 0.66 | 81.6 |  | 1.5 | 273 | 0.5479042 | 0.2758621
|  | 1620 | 0.97 | 0.31 | 0.66 | 81.6 |  | 1.5 | 273 | 0.6826347 | 0.3908046
|  | 1620 | 0.97 | 0.31 | 0.66 | 81.6 |  | 1.5 | 273 | 0.8293413 | 0.4597701
|  | 1620 | 0.97 | 0.31 | 0.66 | 81.6 |  | 1.5 | 273 | 0.988024 | 0.5287356
|  | 1620 | 0.97 | 0.31 | 0.66 | 81.6 |  | 1.5 | 298 | 0.1946108 | 0.04597701
|  | 1620 | 0.97 | 0.31 | 0.66 | 81.6 |  | 1.5 | 298 | 0.3502994 | 0.1149425
|  | 1620 | 0.97 | 0.31 | 0.66 | 81.6 |  | 1.5 | 298 | 0.488024 | 0.137931
|  | 1620 | 0.97 | 0.31 | 0.66 | 81.6 |  | 1.5 | 298 | 0.6556886 | 0.183908
|  | 1620 | 0.97 | 0.31 | 0.66 | 81.6 |  | 1.5 | 298 | 0.7964072 | 0.2298851
|  | 1620 | 0.97 | 0.31 | 0.66 | 81.6 |  | 1.5 | 298 | 0.9790419 | 0.2528736
PC-700 | CO2 | 1013 | 0.73 | 0.28 | 0.45 | 75.5 |  | 0 | 273 | 0.04533333 | 0.7464789
|  | 1013 | 0.73 | 0.28 | 0.45 | 75.5 |  | 0 | 273 | 0.1386667 | 1.577465
|  | 1013 | 0.73 | 0.28 | 0.45 | 75.5 |  | 0 | 273 | 0.2853333 | 2.43662
|  | 1013 | 0.73 | 0.28 | 0.45 | 75.5 |  | 0 | 273 | 0.472 | 3.042254
|  | 1013 | 0.73 | 0.28 | 0.45 | 75.5 |  | 0 | 273 | 0.6506667 | 3.577465
|  | 1013 | 0.73 | 0.28 | 0.45 | 75.5 |  | 0 | 273 | 0.8293333 | 3.929577
|  | 1013 | 0.73 | 0.28 | 0.45 | 75.5 |  | 0 | 273 | 1 | 4.253521
|  | 1013 | 0.73 | 0.28 | 0.45 | 75.5 |  | 0 | 298 | 0.04533333 | 0.3661972
|  | 1013 | 0.73 | 0.28 | 0.45 | 75.5 |  | 0 | 298 | 0.1866667 | 0.9859155
|  | 1013 | 0.73 | 0.28 | 0.45 | 75.5 |  | 0 | 298 | 0.3066667 | 1.380282
|  | 1013 | 0.73 | 0.28 | 0.45 | 75.5 |  | 0 | 298 | 0.4453333 | 1.746479
|  | 1013 | 0.73 | 0.28 | 0.45 | 75.5 |  | 0 | 298 | 0.5653333 | 2
|  | 1013 | 0.73 | 0.28 | 0.45 | 75.5 |  | 0 | 298 | 0.728 | 2.366197
|  | 1013 | 0.73 | 0.28 | 0.45 | 75.5 |  | 0 | 298 | 0.8773333 | 2.591549
|  | 1013 | 0.73 | 0.28 | 0.45 | 75.5 |  | 0 | 298 | 0.9946667 | 2.774648
NDPC-800 | CO2 | 2679 | 1.56 | 0.67 | 0.89 | 86.5 |  | 1 | 273 | 0.04204204 | 0.3320158
|  | 2679 | 1.56 | 0.67 | 0.89 | 86.5 |  | 1 | 273 | 0.1561562 | 0.9644269
|  | 2679 | 1.56 | 0.67 | 0.89 | 86.5 |  | 1 | 273 | 0.3063063 | 1.675889
|  | 2679 | 1.56 | 0.67 | 0.89 | 86.5 |  | 1 | 273 | 0.4714715 | 2.434783
|  | 2679 | 1.56 | 0.67 | 0.89 | 86.5 |  | 1 | 273 | 0.6456456 | 3.130435
|  | 2679 | 1.56 | 0.67 | 0.89 | 86.5 |  | 1 | 273 | 0.8108108 | 3.794466
|  | 2679 | 1.56 | 0.67 | 0.89 | 86.5 |  | 1 | 273 | 0.984985 | 4.395257
|  | 2679 | 1.56 | 0.67 | 0.89 | 86.5 |  | 1 | 298 | 0.04504505 | 0.1897233
|  | 2679 | 1.56 | 0.67 | 0.89 | 86.5 |  | 1 | 298 | 0.1441441 | 0.4426877
|  | 2679 | 1.56 | 0.67 | 0.89 | 86.5 |  | 1 | 298 | 0.3003003 | 0.8379447
|  | 2679 | 1.56 | 0.67 | 0.89 | 86.5 |  | 1 | 298 | 0.4744745 | 1.233202
|  | 2679 | 1.56 | 0.67 | 0.89 | 86.5 |  | 1 | 298 | 0.6426426 | 1.644269
|  | 2679 | 1.56 | 0.67 | 0.89 | 86.5 |  | 1 | 298 | 0.8108108 | 2.007905
|  | 2679 | 1.56 | 0.67 | 0.89 | 86.5 |  | 1 | 298 | 0.993994 | 2.355731
| N2 | 2679 | 1.56 | 0.67 | 0.89 | 86.5 |  | 1 | 273 | 0.09009009 | 0.07905138
|  | 2679 | 1.56 | 0.67 | 0.89 | 86.5 |  | 1 | 273 | 0.2372372 | 0.1581028
|  | 2679 | 1.56 | 0.67 | 0.89 | 86.5 |  | 1 | 273 | 0.3843844 | 0.1897233
|  | 2679 | 1.56 | 0.67 | 0.89 | 86.5 |  | 1 | 273 | 0.5285285 | 0.2687747
|  | 2679 | 1.56 | 0.67 | 0.89 | 86.5 |  | 1 | 273 | 0.7147147 | 0.3478261
|  | 2679 | 1.56 | 0.67 | 0.89 | 86.5 |  | 1 | 273 | 0.8528529 | 0.4110672
|  | 2679 | 1.56 | 0.67 | 0.89 | 86.5 |  | 1 | 273 | 0.990991 | 0.4426877
|  | 2679 | 1.56 | 0.67 | 0.89 | 86.5 |  | 1 | 298 | 0.06906907 | 0.03162055
|  | 2679 | 1.56 | 0.67 | 0.89 | 86.5 |  | 1 | 298 | 0.1651652 | 0.04743083
|  | 2679 | 1.56 | 0.67 | 0.89 | 86.5 |  | 1 | 298 | 0.3213213 | 0.06324111
|  | 2679 | 1.56 | 0.67 | 0.89 | 86.5 |  | 1 | 298 | 0.4714715 | 0.07905138
|  | 2679 | 1.56 | 0.67 | 0.89 | 86.5 |  | 1 | 298 | 0.6216216 | 0.09486166
|  | 2679 | 1.56 | 0.67 | 0.89 | 86.5 |  | 1 | 298 | 0.7717718 | 0.1106719
|  | 2679 | 1.56 | 0.67 | 0.89 | 86.5 |  | 1 | 298 | 0.8468468 | 0.1264822
|  | 2679 | 1.56 | 0.67 | 0.89 | 86.5 |  | 1 | 298 | 0.990991 | 0.1422925
PC-800 | CO2 | 2040 | 1.24 | 0.67 | 0.57 | 77 |  | 0 | 273 | 0.0529595 | 0.2683515
|  | 2040 | 1.24 | 0.67 | 0.57 | 77 |  | 0 | 273 | 0.1806854 | 0.8757843
|  | 2040 | 1.24 | 0.67 | 0.57 | 77 |  | 0 | 273 | 0.2959502 | 1.412619
|  | 2040 | 1.24 | 0.67 | 0.57 | 77 |  | 0 | 273 | 0.4330218 | 1.907507
|  | 2040 | 1.24 | 0.67 | 0.57 | 77 |  | 0 | 273 | 0.5545171 | 2.345838
|  | 2040 | 1.24 | 0.67 | 0.57 | 77 |  | 0 | 273 | 0.694704 | 2.826686
|  | 2040 | 1.24 | 0.67 | 0.57 | 77 |  | 0 | 273 | 0.8535826 | 3.321881
|  | 2040 | 1.24 | 0.67 | 0.57 | 77 |  | 0 | 273 | 0.9968847 | 3.788689
|  | 2040 | 1.24 | 0.67 | 0.57 | 77 |  | 0 | 298 | 0.04984424 | 0.1415471
|  | 2040 | 1.24 | 0.67 | 0.57 | 77 |  | 0 | 298 | 0.1713396 | 0.4108639
|  | 2040 | 1.24 | 0.67 | 0.57 | 77 |  | 0 | 298 | 0.3115265 | 0.708613
|  | 2040 | 1.24 | 0.67 | 0.57 | 77 |  | 0 | 298 | 0.470405 | 1.048879
|  | 2040 | 1.24 | 0.67 | 0.57 | 77 |  | 0 | 298 | 0.6199377 | 1.332675
|  | 2040 | 1.24 | 0.67 | 0.57 | 77 |  | 0 | 298 | 0.7757009 | 1.616559
|  | 2040 | 1.24 | 0.67 | 0.57 | 77 |  | 0 | 298 | 0.8909657 | 1.843535
|  | 2040 | 1.24 | 0.67 | 0.57 | 77 |  | 0 | 298 | 0.9968847 | 1.999956
| N2 | 2040 | 1.24 | 0.67 | 0.57 | 77 |  | 0 | 273 | 0.08722741 | 0.0857356
|  | 2040 | 1.24 | 0.67 | 0.57 | 77 |  | 0 | 273 | 0.2398754 | 0.2005616
|  | 2040 | 1.24 | 0.67 | 0.57 | 77 |  | 0 | 273 | 0.3956386 | 0.3154315
|  | 2040 | 1.24 | 0.67 | 0.57 | 77 |  | 0 | 273 | 0.5358255 | 0.373744
|  | 2040 | 1.24 | 0.67 | 0.57 | 77 |  | 0 | 273 | 0.682243 | 0.4884823
|  | 2040 | 1.24 | 0.67 | 0.57 | 77 |  | 0 | 273 | 0.8411215 | 0.5611426
|  | 2040 | 1.24 | 0.67 | 0.57 | 77 |  | 0 | 273 | 0.9906542 | 0.6618402
|  | 2040 | 1.24 | 0.67 | 0.57 | 77 |  | 0 | 298 | 0.07165109 | 0.04326269
|  | 2040 | 1.24 | 0.67 | 0.57 | 77 |  | 0 | 298 | 0.1775701 | 0.07292352
|  | 2040 | 1.24 | 0.67 | 0.57 | 77 |  | 0 | 298 | 0.3271028 | 0.1172831
|  | 2040 | 1.24 | 0.67 | 0.57 | 77 |  | 0 | 298 | 0.4672897 | 0.1896801
|  | 2040 | 1.24 | 0.67 | 0.57 | 77 |  | 0 | 298 | 0.6199377 | 0.2481681
|  | 2040 | 1.24 | 0.67 | 0.57 | 77 |  | 0 | 298 | 0.7632399 | 0.29244
|  | 2040 | 1.24 | 0.67 | 0.57 | 77 |  | 0 | 298 | 0.894081 | 0.3506209
|  | 2040 | 1.24 | 0.67 | 0.57 | 77 |  | 0 | 298 | 0.9813084 | 0.3659339