## Sheet1
GAC | GAS | BET | Vt | Vmeso | Vmic | %C | %O | %N | Temp(K) | Pessure | Adsorp(mmol/g)
OTS-1-550 | CO2 | 741 | 0.3 | 0.05 | 0.25 | 91.15 | 8.52 | 0.33 | 273 | 0.02688172 | 0.5690124
|  | 741 | 0.3 | 0.05 | 0.25 | 91.15 | 8.52 | 0.33 | 273 | 0.07795699 | 1.493552
|  | 741 | 0.3 | 0.05 | 0.25 | 91.15 | 8.52 | 0.33 | 273 | 0.1693548 | 2.147055
|  | 741 | 0.3 | 0.05 | 0.25 | 91.15 | 8.52 | 0.33 | 273 | 0.2930108 | 2.71469
|  | 741 | 0.3 | 0.05 | 0.25 | 91.15 | 8.52 | 0.33 | 273 | 0.4650538 | 3.281636
|  | 741 | 0.3 | 0.05 | 0.25 | 91.15 | 8.52 | 0.33 | 273 | 0.6021505 | 3.564382
|  | 741 | 0.3 | 0.05 | 0.25 | 91.15 | 8.52 | 0.33 | 273 | 0.7580645 | 3.84686
|  | 741 | 0.3 | 0.05 | 0.25 | 91.15 | 8.52 | 0.33 | 273 | 0.9005376 | 4.001416
|  | 741 | 0.3 | 0.05 | 0.25 | 91.15 | 8.52 | 0.33 | 273 | 1.016129 | 4.127884
| Methane | 741 | 0.3 | 0.05 | 0.25 | 91.15 | 8.52 | 0.33 | 273 | 0.03494624 | 0.1845559
|  | 741 | 0.3 | 0.05 | 0.25 | 91.15 | 8.52 | 0.33 | 273 | 0.1370968 | 0.4820342
|  | 741 | 0.3 | 0.05 | 0.25 | 91.15 | 8.52 | 0.33 | 273 | 0.266129 | 0.8218345
|  | 741 | 0.3 | 0.05 | 0.25 | 91.15 | 8.52 | 0.33 | 273 | 0.3817204 | 1.047947
|  | 741 | 0.3 | 0.05 | 0.25 | 91.15 | 8.52 | 0.33 | 273 | 0.5241935 | 1.230972
|  | 741 | 0.3 | 0.05 | 0.25 | 91.15 | 8.52 | 0.33 | 273 | 0.6505376 | 1.371523
|  | 741 | 0.3 | 0.05 | 0.25 | 91.15 | 8.52 | 0.33 | 273 | 0.7849462 | 1.540428
|  | 741 | 0.3 | 0.05 | 0.25 | 91.15 | 8.52 | 0.33 | 273 | 0.8951613 | 1.595798
|  | 741 | 0.3 | 0.05 | 0.25 | 91.15 | 8.52 | 0.33 | 273 | 1.010753 | 1.708032
| N2 | 741 | 0.3 | 0.05 | 0.25 | 91.15 | 8.52 | 0.33 | 273 | 0.08064516 | 0.08426128
|  | 741 | 0.3 | 0.05 | 0.25 | 91.15 | 8.52 | 0.33 | 273 | 0.1774194 | 0.168293
|  | 741 | 0.3 | 0.05 | 0.25 | 91.15 | 8.52 | 0.33 | 273 | 0.3010753 | 0.2377071
|  | 741 | 0.3 | 0.05 | 0.25 | 91.15 | 8.52 | 0.33 | 273 | 0.422043 | 0.3213944
|  | 741 | 0.3 | 0.05 | 0.25 | 91.15 | 8.52 | 0.33 | 273 | 0.5591398 | 0.3621475
|  | 741 | 0.3 | 0.05 | 0.25 | 91.15 | 8.52 | 0.33 | 273 | 0.7177419 | 0.4737688
|  | 741 | 0.3 | 0.05 | 0.25 | 91.15 | 8.52 | 0.33 | 273 | 0.8655914 | 0.5428386
|  | 741 | 0.3 | 0.05 | 0.25 | 91.15 | 8.52 | 0.33 | 273 | 1.024194 | 0.5548158
| CO2 | 741 | 0.3 | 0.05 | 0.25 | 91.15 | 8.52 | 0.33 | 298 | 0.04622826 | 0.4520548
|  | 741 | 0.3 | 0.05 | 0.25 | 91.15 | 8.52 | 0.33 | 298 | 0.12758 | 0.9965753
|  | 741 | 0.3 | 0.05 | 0.25 | 91.15 | 8.52 | 0.33 | 298 | 0.2276982 | 1.428082
|  | 741 | 0.3 | 0.05 | 0.25 | 91.15 | 8.52 | 0.33 | 298 | 0.3466566 | 1.828767
|  | 741 | 0.3 | 0.05 | 0.25 | 91.15 | 8.52 | 0.33 | 298 | 0.4709135 | 2.126712
|  | 741 | 0.3 | 0.05 | 0.25 | 91.15 | 8.52 | 0.33 | 298 | 0.6140106 | 2.393836
|  | 741 | 0.3 | 0.05 | 0.25 | 91.15 | 8.52 | 0.33 | 298 | 0.7462892 | 2.619863
|  | 741 | 0.3 | 0.05 | 0.25 | 91.15 | 8.52 | 0.33 | 298 | 0.8650168 | 2.763699
|  | 741 | 0.3 | 0.05 | 0.25 | 91.15 | 8.52 | 0.33 | 298 | 1.010736 | 2.94863
| Methane | 741 | 0.3 | 0.05 | 0.25 | 91.15 | 8.52 | 0.33 | 298 | 0.05942842 | 0.1438356
|  | 741 | 0.3 | 0.05 | 0.25 | 91.15 | 8.52 | 0.33 | 298 | 0.1701067 | 0.3287671
|  | 741 | 0.3 | 0.05 | 0.25 | 91.15 | 8.52 | 0.33 | 298 | 0.3077392 | 0.5136986
|  | 741 | 0.3 | 0.05 | 0.25 | 91.15 | 8.52 | 0.33 | 298 | 0.4642396 | 0.6986301
|  | 741 | 0.3 | 0.05 | 0.25 | 91.15 | 8.52 | 0.33 | 298 | 0.615303 | 0.8321918
|  | 741 | 0.3 | 0.05 | 0.25 | 91.15 | 8.52 | 0.33 | 298 | 0.7393937 | 0.9452055
|  | 741 | 0.3 | 0.05 | 0.25 | 91.15 | 8.52 | 0.33 | 298 | 0.8553705 | 1.027397
|  | 741 | 0.3 | 0.05 | 0.25 | 91.15 | 8.52 | 0.33 | 298 | 1.009092 | 1.119863
| N2 | 741 | 0.3 | 0.05 | 0.25 | 91.15 | 8.52 | 0.33 | 298 | 0.07282243 | 0.05136986
|  | 741 | 0.3 | 0.05 | 0.25 | 91.15 | 8.52 | 0.33 | 298 | 0.167199 | 0.09246575
|  | 741 | 0.3 | 0.05 | 0.25 | 91.15 | 8.52 | 0.33 | 298 | 0.2912251 | 0.1335616
|  | 741 | 0.3 | 0.05 | 0.25 | 91.15 | 8.52 | 0.33 | 298 | 0.4260329 | 0.1746575
|  | 741 | 0.3 | 0.05 | 0.25 | 91.15 | 8.52 | 0.33 | 298 | 0.5392866 | 0.2260274
|  | 741 | 0.3 | 0.05 | 0.25 | 91.15 | 8.52 | 0.33 | 298 | 0.6687036 | 0.2671233
|  | 741 | 0.3 | 0.05 | 0.25 | 91.15 | 8.52 | 0.33 | 298 | 0.7981021 | 0.2876712
|  | 741 | 0.3 | 0.05 | 0.25 | 91.15 | 8.52 | 0.33 | 298 | 0.9221283 | 0.3287671
|  | 741 | 0.3 | 0.05 | 0.25 | 91.15 | 8.52 | 0.33 | 298 | 1.021877 | 0.3493151
OTS-2-650 | CO2 | 1377 | 0.56 | 0.09 | 0.47 | 89.95 | 9.66 | 0.39 | 273 | 0.04864865 | 0.9333333
|  | 1377 | 0.56 | 0.09 | 0.47 | 89.95 | 9.66 | 0.39 | 273 | 0.1054054 | 1.844444
|  | 1377 | 0.56 | 0.09 | 0.47 | 89.95 | 9.66 | 0.39 | 273 | 0.1810811 | 2.511111
|  | 1377 | 0.56 | 0.09 | 0.47 | 89.95 | 9.66 | 0.39 | 273 | 0.2675676 | 3.155556
|  | 1377 | 0.56 | 0.09 | 0.47 | 89.95 | 9.66 | 0.39 | 273 | 0.3864865 | 3.911111
|  | 1377 | 0.56 | 0.09 | 0.47 | 89.95 | 9.66 | 0.39 | 273 | 0.5243243 | 4.511111
|  | 1377 | 0.56 | 0.09 | 0.47 | 89.95 | 9.66 | 0.39 | 273 | 0.6459459 | 5.088889
|  | 1377 | 0.56 | 0.09 | 0.47 | 89.95 | 9.66 | 0.39 | 273 | 0.7837838 | 5.533333
|  | 1377 | 0.56 | 0.09 | 0.47 | 89.95 | 9.66 | 0.39 | 273 | 0.9054054 | 5.822222
|  | 1377 | 0.56 | 0.09 | 0.47 | 89.95 | 9.66 | 0.39 | 273 | 1.010811 | 6.155556
| Methane | 1377 | 0.56 | 0.09 | 0.47 | 89.95 | 9.66 | 0.39 | 273 | 0.04864865 | 0.2666667
|  | 1377 | 0.56 | 0.09 | 0.47 | 89.95 | 9.66 | 0.39 | 273 | 0.1351351 | 0.6222222
|  | 1377 | 0.56 | 0.09 | 0.47 | 89.95 | 9.66 | 0.39 | 273 | 0.2216216 | 1.066667
|  | 1377 | 0.56 | 0.09 | 0.47 | 89.95 | 9.66 | 0.39 | 273 | 0.3594595 | 1.4
|  | 1377 | 0.56 | 0.09 | 0.47 | 89.95 | 9.66 | 0.39 | 273 | 0.4594595 | 1.644444
|  | 1377 | 0.56 | 0.09 | 0.47 | 89.95 | 9.66 | 0.39 | 273 | 0.5918919 | 1.888889
|  | 1377 | 0.56 | 0.09 | 0.47 | 89.95 | 9.66 | 0.39 | 273 | 0.7 | 2.111111
|  | 1377 | 0.56 | 0.09 | 0.47 | 89.95 | 9.66 | 0.39 | 273 | 0.8162162 | 2.288889
|  | 1377 | 0.56 | 0.09 | 0.47 | 89.95 | 9.66 | 0.39 | 273 | 0.927027 | 2.422222
|  | 1377 | 0.56 | 0.09 | 0.47 | 89.95 | 9.66 | 0.39 | 273 | 1.013514 | 2.577778
| N2 | 1377 | 0.56 | 0.09 | 0.47 | 89.95 | 9.66 | 0.39 | 273 | 0.07027027 | 0.06666667
|  | 1377 | 0.56 | 0.09 | 0.47 | 89.95 | 9.66 | 0.39 | 273 | 0.1621622 | 0.2
|  | 1377 | 0.56 | 0.09 | 0.47 | 89.95 | 9.66 | 0.39 | 273 | 0.2540541 | 0.2666667
|  | 1377 | 0.56 | 0.09 | 0.47 | 89.95 | 9.66 | 0.39 | 273 | 0.3594595 | 0.4
|  | 1377 | 0.56 | 0.09 | 0.47 | 89.95 | 9.66 | 0.39 | 273 | 0.4567568 | 0.4222222
|  | 1377 | 0.56 | 0.09 | 0.47 | 89.95 | 9.66 | 0.39 | 273 | 0.6054054 | 0.5777778
|  | 1377 | 0.56 | 0.09 | 0.47 | 89.95 | 9.66 | 0.39 | 273 | 0.7297297 | 0.6444444
|  | 1377 | 0.56 | 0.09 | 0.47 | 89.95 | 9.66 | 0.39 | 273 | 0.8540541 | 0.7333333
|  | 1377 | 0.56 | 0.09 | 0.47 | 89.95 | 9.66 | 0.39 | 273 | 1.013514 | 0.8
| CO2 | 1377 | 0.56 | 0.09 | 0.47 | 89.95 | 9.66 | 0.39 | 298 | 0.06826255 | 0.5
|  | 1377 | 0.56 | 0.09 | 0.47 | 89.95 | 9.66 | 0.39 | 298 | 0.1446718 | 1.042857
|  | 1377 | 0.56 | 0.09 | 0.47 | 89.95 | 9.66 | 0.39 | 298 | 0.2318533 | 1.557143
|  | 1377 | 0.56 | 0.09 | 0.47 | 89.95 | 9.66 | 0.39 | 298 | 0.3487259 | 2.042857
|  | 1377 | 0.56 | 0.09 | 0.47 | 89.95 | 9.66 | 0.39 | 298 | 0.4655405 | 2.485714
|  | 1377 | 0.56 | 0.09 | 0.47 | 89.95 | 9.66 | 0.39 | 298 | 0.5876641 | 2.857143
|  | 1377 | 0.56 | 0.09 | 0.47 | 89.95 | 9.66 | 0.39 | 298 | 0.6962548 | 3.214286
|  | 1377 | 0.56 | 0.09 | 0.47 | 89.95 | 9.66 | 0.39 | 298 | 0.8155598 | 3.5
|  | 1377 | 0.56 | 0.09 | 0.47 | 89.95 | 9.66 | 0.39 | 298 | 0.9294402 | 3.771429
|  | 1377 | 0.56 | 0.09 | 0.47 | 89.95 | 9.66 | 0.39 | 298 | 1.008031 | 3.928571
| Methane | 1377 | 0.56 | 0.09 | 0.47 | 89.95 | 9.66 | 0.39 | 298 | 0.05426641 | 0.1428571
|  | 1377 | 0.56 | 0.09 | 0.47 | 89.95 | 9.66 | 0.39 | 298 | 0.1681081 | 0.3857143
|  | 1377 | 0.56 | 0.09 | 0.47 | 89.95 | 9.66 | 0.39 | 298 | 0.2874324 | 0.6857143
|  | 1377 | 0.56 | 0.09 | 0.47 | 89.95 | 9.66 | 0.39 | 298 | 0.4364286 | 0.9428571
|  | 1377 | 0.56 | 0.09 | 0.47 | 89.95 | 9.66 | 0.39 | 298 | 0.5718533 | 1.157143
|  | 1377 | 0.56 | 0.09 | 0.47 | 89.95 | 9.66 | 0.39 | 298 | 0.6991313 | 1.342857
|  | 1377 | 0.56 | 0.09 | 0.47 | 89.95 | 9.66 | 0.39 | 298 | 0.8344402 | 1.471429
|  | 1377 | 0.56 | 0.09 | 0.47 | 89.95 | 9.66 | 0.39 | 298 | 1.013108 | 1.685714
| N2 | 1377 | 0.56 | 0.09 | 0.47 | 89.95 | 9.66 | 0.39 | 298 | 0.08656371 | 0.04285714
|  | 1377 | 0.56 | 0.09 | 0.47 | 89.95 | 9.66 | 0.39 | 298 | 0.1866602 | 0.1142857
|  | 1377 | 0.56 | 0.09 | 0.47 | 89.95 | 9.66 | 0.39 | 298 | 0.3165058 | 0.2
|  | 1377 | 0.56 | 0.09 | 0.47 | 89.95 | 9.66 | 0.39 | 298 | 0.4544208 | 0.2571429
|  | 1377 | 0.56 | 0.09 | 0.47 | 89.95 | 9.66 | 0.39 | 298 | 0.6004826 | 0.3428571
|  | 1377 | 0.56 | 0.09 | 0.47 | 89.95 | 9.66 | 0.39 | 298 | 0.7438224 | 0.4142857
|  | 1377 | 0.56 | 0.09 | 0.47 | 89.95 | 9.66 | 0.39 | 298 | 0.8979344 | 0.4571429
|  | 1377 | 0.56 | 0.09 | 0.47 | 89.95 | 9.66 | 0.39 | 298 | 1.016892 | 0.4857143
OTS-3-750 | CO2 | 2676 | 1.36 | 1.07 | 0.29 | 93.25 | 6.47 | 0.27 | 273 | 0.05696138 | 0.3785489
|  | 2676 | 1.36 | 1.07 | 0.29 | 93.25 | 6.47 | 0.27 | 273 | 0.1600136 | 1.025237
|  | 2676 | 1.36 | 1.07 | 0.29 | 93.25 | 6.47 | 0.27 | 273 | 0.2711229 | 1.577287
|  | 2676 | 1.36 | 1.07 | 0.29 | 93.25 | 6.47 | 0.27 | 273 | 0.3795123 | 2.097792
|  | 2676 | 1.36 | 1.07 | 0.29 | 93.25 | 6.47 | 0.27 | 273 | 0.5203939 | 2.728707
|  | 2676 | 1.36 | 1.07 | 0.29 | 93.25 | 6.47 | 0.27 | 273 | 0.6747464 | 3.280757
|  | 2676 | 1.36 | 1.07 | 0.29 | 93.25 | 6.47 | 0.27 | 273 | 0.8155853 | 3.832808
|  | 2676 | 1.36 | 1.07 | 0.29 | 93.25 | 6.47 | 0.27 | 273 | 0.9239151 | 4.242902
|  | 2676 | 1.36 | 1.07 | 0.29 | 93.25 | 6.47 | 0.27 | 273 | 1.013258 | 4.526814
| Methane | 2676 | 1.36 | 1.07 | 0.29 | 93.25 | 6.47 | 0.27 | 273 | 0.05957882 | 0.2208202
|  | 2676 | 1.36 | 1.07 | 0.29 | 93.25 | 6.47 | 0.27 | 273 | 0.2083809 | 0.5047319
|  | 2676 | 1.36 | 1.07 | 0.29 | 93.25 | 6.47 | 0.27 | 273 | 0.3436525 | 0.7570978
|  | 2676 | 1.36 | 1.07 | 0.29 | 93.25 | 6.47 | 0.27 | 273 | 0.4762043 | 0.977918
|  | 2676 | 1.36 | 1.07 | 0.29 | 93.25 | 6.47 | 0.27 | 273 | 0.6304118 | 1.26183
|  | 2676 | 1.36 | 1.07 | 0.29 | 93.25 | 6.47 | 0.27 | 273 | 0.7872794 | 1.466877
|  | 2676 | 1.36 | 1.07 | 0.29 | 93.25 | 6.47 | 0.27 | 273 | 0.9117146 | 1.671924
|  | 2676 | 1.36 | 1.07 | 0.29 | 93.25 | 6.47 | 0.27 | 273 | 1.006386 | 1.81388
| N2 | 2676 | 1.36 | 1.07 | 0.29 | 93.25 | 6.47 | 0.27 | 273 | 0.07571831 | 0.07886435
|  | 2676 | 1.36 | 1.07 | 0.29 | 93.25 | 6.47 | 0.27 | 273 | 0.1757524 | 0.1419558
|  | 2676 | 1.36 | 1.07 | 0.29 | 93.25 | 6.47 | 0.27 | 273 | 0.2893086 | 0.2208202
|  | 2676 | 1.36 | 1.07 | 0.29 | 93.25 | 6.47 | 0.27 | 273 | 0.4109643 | 0.2839117
|  | 2676 | 1.36 | 1.07 | 0.29 | 93.25 | 6.47 | 0.27 | 273 | 0.5353398 | 0.3785489
|  | 2676 | 1.36 | 1.07 | 0.29 | 93.25 | 6.47 | 0.27 | 273 | 0.6651121 | 0.4574132
|  | 2676 | 1.36 | 1.07 | 0.29 | 93.25 | 6.47 | 0.27 | 273 | 0.8110922 | 0.5205047
|  | 2676 | 1.36 | 1.07 | 0.29 | 93.25 | 6.47 | 0.27 | 273 | 1.013872 | 0.6624606
| CO2 | 2676 | 1.36 | 1.07 | 0.29 | 93.25 | 6.47 | 0.27 | 298 | 0.04591361 | 0.1909722
|  | 2676 | 1.36 | 1.07 | 0.29 | 93.25 | 6.47 | 0.27 | 298 | 0.161841 | 0.5034722
|  | 2676 | 1.36 | 1.07 | 0.29 | 93.25 | 6.47 | 0.27 | 298 | 0.2697133 | 0.8246528
|  | 2676 | 1.36 | 1.07 | 0.29 | 93.25 | 6.47 | 0.27 | 298 | 0.3990909 | 1.145833
|  | 2676 | 1.36 | 1.07 | 0.29 | 93.25 | 6.47 | 0.27 | 298 | 0.5149996 | 1.440972
|  | 2676 | 1.36 | 1.07 | 0.29 | 93.25 | 6.47 | 0.27 | 298 | 0.6605156 | 1.770833
|  | 2676 | 1.36 | 1.07 | 0.29 | 93.25 | 6.47 | 0.27 | 298 | 0.7790845 | 2.039931
|  | 2676 | 1.36 | 1.07 | 0.29 | 93.25 | 6.47 | 0.27 | 298 | 0.8760734 | 2.239583
|  | 2676 | 1.36 | 1.07 | 0.29 | 93.25 | 6.47 | 0.27 | 298 | 1.016148 | 2.508681
| Methane | 2676 | 1.36 | 1.07 | 0.29 | 93.25 | 6.47 | 0.27 | 298 | 0.06734431 | 0.1215278
|  | 2676 | 1.36 | 1.07 | 0.29 | 93.25 | 6.47 | 0.27 | 298 | 0.1965259 | 0.2604167
|  | 2676 | 1.36 | 1.07 | 0.29 | 93.25 | 6.47 | 0.27 | 298 | 0.3203685 | 0.4340278
|  | 2676 | 1.36 | 1.07 | 0.29 | 93.25 | 6.47 | 0.27 | 298 | 0.4657258 | 0.6163194
|  | 2676 | 1.36 | 1.07 | 0.29 | 93.25 | 6.47 | 0.27 | 298 | 0.6029999 | 0.78125
|  | 2676 | 1.36 | 1.07 | 0.29 | 93.25 | 6.47 | 0.27 | 298 | 0.7429622 | 0.9461806
|  | 2676 | 1.36 | 1.07 | 0.29 | 93.25 | 6.47 | 0.27 | 298 | 0.8882822 | 1.09375
|  | 2676 | 1.36 | 1.07 | 0.29 | 93.25 | 6.47 | 0.27 | 298 | 1.006711 | 1.232639
| N2 | 2676 | 1.36 | 1.07 | 0.29 | 93.25 | 6.47 | 0.27 | 298 | 0.06993914 | 0.03472222
|  | 2676 | 1.36 | 1.07 | 0.29 | 93.25 | 6.47 | 0.27 | 298 | 0.1775127 | 0.078125
|  | 2676 | 1.36 | 1.07 | 0.29 | 93.25 | 6.47 | 0.27 | 298 | 0.3092891 | 0.1302083
|  | 2676 | 1.36 | 1.07 | 0.29 | 93.25 | 6.47 | 0.27 | 298 | 0.4733516 | 0.2083333
|  | 2676 | 1.36 | 1.07 | 0.29 | 93.25 | 6.47 | 0.27 | 298 | 0.6024119 | 0.234375
|  | 2676 | 1.36 | 1.07 | 0.29 | 93.25 | 6.47 | 0.27 | 298 | 0.7530335 | 0.3125
|  | 2676 | 1.36 | 1.07 | 0.29 | 93.25 | 6.47 | 0.27 | 298 | 0.9009297 | 0.3559028
|  | 2676 | 1.36 | 1.07 | 0.29 | 93.25 | 6.47 | 0.27 | 298 | 1.013842 | 0.3645833