## Sheet1
GAC | GAS | BET | Vt | Vmeso | Vmic | %C | %O | %N | Temp(K) | Pessure | Adsorp(mmol/g)
PAC800 | CO2 | 1477 | 0.76 | 0.41 | 0.35 |  |  |  | 273 | 0.3819707 | 3.695732
|  | 1477 | 0.76 | 0.41 | 0.35 |  |  |  | 273 | 2.184902 | 9.145543
|  | 1477 | 0.76 | 0.41 | 0.35 |  |  |  | 273 | 5.661351 | 14.14785
|  | 1477 | 0.76 | 0.41 | 0.35 |  |  |  | 273 | 9.182044 | 17.21334
|  | 1477 | 0.76 | 0.41 | 0.35 |  |  |  | 273 | 11.85916 | 18.87409
|  | 1477 | 0.76 | 0.41 | 0.35 |  |  |  | 273 | 15.79242 | 20.44128
|  | 1477 | 0.76 | 0.41 | 0.35 |  |  |  | 273 | 20.56226 | 21.74071
PBC700 |  | 1012 | 0.54 | 0.21 | 0.33 |  |  |  | 273 | 0.1673887 | 2.464282
|  | 1012 | 0.54 | 0.21 | 0.33 |  |  |  | 273 | 1.808093 | 6.682413
|  | 1012 | 0.54 | 0.21 | 0.33 |  |  |  | 273 | 4.12462 | 9.753203
|  | 1012 | 0.54 | 0.21 | 0.33 |  |  |  | 273 | 7.115495 | 11.32455
|  | 1012 | 0.54 | 0.21 | 0.33 |  |  |  | 273 | 10.41902 | 12.5424
|  | 1012 | 0.54 | 0.21 | 0.33 |  |  |  | 273 | 13.72108 | 13.40815
|  | 1012 | 0.54 | 0.21 | 0.33 |  |  |  | 273 | 16.49737 | 13.74804
|  | 1012 | 0.54 | 0.21 | 0.33 |  |  |  | 273 | 20.89778 | 14.34487
PBC800 |  | 2403 | 1.3 | 1 | 0.3 |  |  |  | 273 | 0.3229791 | 2.111485
|  | 2403 | 1.3 | 1 | 0.3 |  |  |  | 273 | 1.388515 | 6.508204
|  | 2403 | 1.3 | 1 | 0.3 |  |  |  | 273 | 3.080468 | 10.46202
|  | 2403 | 1.3 | 1 | 0.3 |  |  |  | 273 | 5.08434 | 13.8863
|  | 2403 | 1.3 | 1 | 0.3 |  |  |  | 273 | 7.346668 | 16.51719
|  | 2403 | 1.3 | 1 | 0.3 |  |  |  | 273 | 9.027929 | 17.91824
|  | 2403 | 1.3 | 1 | 0.3 |  |  |  | 273 | 12.8104 | 20.98258
|  | 2403 | 1.3 | 1 | 0.3 |  |  |  | 273 | 16.16997 | 23.08047
|  | 2403 | 1.3 | 1 | 0.3 |  |  |  | 273 | 20.26251 | 25.17513
PCC800 |  | 2393 | 1.28 | 0.9 | 0.38 |  |  |  | 273 | 0.2695179 | 1.847636
|  | 2393 | 1.28 | 0.9 | 0.38 |  |  |  | 273 | 1.124159 | 5.89317
|  | 2393 | 1.28 | 0.9 | 0.38 |  |  |  | 273 | 2.346023 | 10.11314
|  | 2393 | 1.28 | 0.9 | 0.38 |  |  |  | 273 | 3.875012 | 12.65923
|  | 2393 | 1.28 | 0.9 | 0.38 |  |  |  | 273 | 6.92709 | 16.34298
|  | 2393 | 1.28 | 0.9 | 0.38 |  |  |  | 273 | 10.86773 | 19.67071
|  | 2393 | 1.28 | 0.9 | 0.38 |  |  |  | 273 | 15.27735 | 22.4682
|  | 2393 | 1.28 | 0.9 | 0.38 |  |  |  | 273 | 20.62642 | 24.55733
POC800 |  | 1452 | 0.81 | 0.41 | 0.4 |  |  |  | 273 | 0.3727532 | 1.495069
|  | 1452 | 0.81 | 0.41 | 0.4 |  |  |  | 273 | 1.223339 | 4.572311
|  | 1452 | 0.81 | 0.41 | 0.4 |  |  |  | 273 | 2.654991 | 8.87939
|  | 1452 | 0.81 | 0.41 | 0.4 |  |  |  | 273 | 3.552032 | 10.54798
|  | 1452 | 0.81 | 0.41 | 0.4 |  |  |  | 273 | 7.234584 | 14.75712
|  | 1452 | 0.81 | 0.41 | 0.4 |  |  |  | 273 | 11.12176 | 17.821
|  | 1452 | 0.81 | 0.41 | 0.4 |  |  |  | 273 | 14.79878 | 20.70974
|  | 1452 | 0.81 | 0.41 | 0.4 |  |  |  | 273 | 17.63149 | 22.0177
|  | 1452 | 0.81 | 0.41 | 0.4 |  |  |  | 273 | 20.35911 | 23.23809
PAC800 |  | 1477 | 0.76 | 0.41 | 0.35 |  |  |  | 298 | 0.4199475 | 1.719745
|  | 1477 | 0.76 | 0.41 | 0.35 |  |  |  | 298 | 2.519685 | 6.305732
|  | 1477 | 0.76 | 0.41 | 0.35 |  |  |  | 298 | 5.826772 | 10
|  | 1477 | 0.76 | 0.41 | 0.35 |  |  |  | 298 | 9.606299 | 12.67516
|  | 1477 | 0.76 | 0.41 | 0.35 |  |  |  | 298 | 13.22835 | 14.52229
|  | 1477 | 0.76 | 0.41 | 0.35 |  |  |  | 298 | 16.69291 | 15.85987
|  | 1477 | 0.76 | 0.41 | 0.35 |  |  |  | 298 | 21.20735 | 17.13376
PBC700 |  | 1012 | 0.54 | 0.21 | 0.33 |  |  |  | 298 | 0.3674541 | 1.464968
|  | 1012 | 0.54 | 0.21 | 0.33 |  |  |  | 298 | 1.312336 | 4.203822
|  | 1012 | 0.54 | 0.21 | 0.33 |  |  |  | 298 | 4.199475 | 6.942675
|  | 1012 | 0.54 | 0.21 | 0.33 |  |  |  | 298 | 7.454068 | 8.853503
|  | 1012 | 0.54 | 0.21 | 0.33 |  |  |  | 298 | 11.49606 | 10.31847
|  | 1012 | 0.54 | 0.21 | 0.33 |  |  |  | 298 | 15.38058 | 11.27389
|  | 1012 | 0.54 | 0.21 | 0.33 |  |  |  | 298 | 18.00525 | 11.78344
|  | 1012 | 0.54 | 0.21 | 0.33 |  |  |  | 298 | 20.8399 | 12.2293
PBC800 |  | 2403 | 1.3 | 1 | 0.3 |  |  |  | 298 | 0.7874016 | 2.292994
|  | 2403 | 1.3 | 1 | 0.3 |  |  |  | 298 | 2.414698 | 5.923567
|  | 2403 | 1.3 | 1 | 0.3 |  |  |  | 298 | 4.619423 | 8.535032
|  | 2403 | 1.3 | 1 | 0.3 |  |  |  | 298 | 7.244094 | 11.21019
|  | 2403 | 1.3 | 1 | 0.3 |  |  |  | 298 | 10.49869 | 13.63057
|  | 2403 | 1.3 | 1 | 0.3 |  |  |  | 298 | 14.06824 | 15.6051
|  | 2403 | 1.3 | 1 | 0.3 |  |  |  | 298 | 17.53281 | 17.19745
|  | 2403 | 1.3 | 1 | 0.3 |  |  |  | 298 | 20.47244 | 18.40764
PCC800 |  | 2393 | 1.28 | 0.9 | 0.38 |  |  |  | 298 | 0.3674541 | 1.273885
|  | 2393 | 1.28 | 0.9 | 0.38 |  |  |  | 298 | 0.9448819 | 3.248408
|  | 2393 | 1.28 | 0.9 | 0.38 |  |  |  | 298 | 1.67979 | 5.031847
|  | 2393 | 1.28 | 0.9 | 0.38 |  |  |  | 298 | 2.834646 | 6.878981
|  | 2393 | 1.28 | 0.9 | 0.38 |  |  |  | 298 | 5.669291 | 10.31847
|  | 2393 | 1.28 | 0.9 | 0.38 |  |  |  | 298 | 7.454068 | 11.97452
|  | 2393 | 1.28 | 0.9 | 0.38 |  |  |  | 298 | 9.501312 | 13.56688
|  | 2393 | 1.28 | 0.9 | 0.38 |  |  |  | 298 | 12.44094 | 15.09554
|  | 2393 | 1.28 | 0.9 | 0.38 |  |  |  | 298 | 15.59055 | 16.81529
|  | 2393 | 1.28 | 0.9 | 0.38 |  |  |  | 298 | 18.26772 | 17.83439
|  | 2393 | 1.28 | 0.9 | 0.38 |  |  |  | 298 | 20.8399 | 18.78981
POC800 |  | 1452 | 0.81 | 0.41 | 0.4 |  |  |  | 298 | 0.6299213 | 1.719745
|  | 1452 | 0.81 | 0.41 | 0.4 |  |  |  | 298 | 1.627297 | 3.949045
|  | 1452 | 0.81 | 0.41 | 0.4 |  |  |  | 298 | 3.937008 | 7.324841
|  | 1452 | 0.81 | 0.41 | 0.4 |  |  |  | 298 | 5.669291 | 8.917197
|  | 1452 | 0.81 | 0.41 | 0.4 |  |  |  | 298 | 7.454068 | 10.38217
|  | 1452 | 0.81 | 0.41 | 0.4 |  |  |  | 298 | 9.396325 | 11.65605
|  | 1452 | 0.81 | 0.41 | 0.4 |  |  |  | 298 | 13.28084 | 13.88535
|  | 1452 | 0.81 | 0.41 | 0.4 |  |  |  | 298 | 15.53806 | 14.96815
|  | 1452 | 0.81 | 0.41 | 0.4 |  |  |  | 298 | 20.62992 | 17.07006
PAC900 |  | 2039 | 1.12 | 0.89 | 0.33 |  |  |  | 273 | 0.4914358 | 3.517881
|  | 2039 | 1.12 | 0.89 | 0.33 |  |  |  | 273 | 1.79048 | 7.57339
|  | 2039 | 1.12 | 0.89 | 0.33 |  |  |  | 273 | 2.602164 | 10.00655
|  | 2039 | 1.12 | 0.89 | 0.33 |  |  |  | 273 | 5.299044 | 14.05575
|  | 2039 | 1.12 | 0.89 | 0.33 |  |  |  | 273 | 9.231695 | 17.73837
|  | 2039 | 1.12 | 0.89 | 0.33 |  |  |  | 273 | 13.10825 | 20.3382
|  | 2039 | 1.12 | 0.89 | 0.33 |  |  |  | 273 | 16.66088 | 22.30773
|  | 2039 | 1.12 | 0.89 | 0.33 |  |  |  | 273 | 20.10442 | 23.55573
PBC900 |  | 2327 | 1.37 | 1.19 | 0.18 |  |  |  | 273 | 0.4885244 | 2.164103
|  | 2327 | 1.37 | 1.19 | 0.18 |  |  |  | 273 | 1.465961 | 6.672328
|  | 2327 | 1.37 | 1.19 | 0.18 |  |  |  | 273 | 3.842011 | 11.53525
|  | 2327 | 1.37 | 1.19 | 0.18 |  |  |  | 273 | 7.077879 | 16.21379
|  | 2327 | 1.37 | 1.19 | 0.18 |  |  |  | 273 | 10.57984 | 19.62759
|  | 2327 | 1.37 | 1.19 | 0.18 |  |  |  | 273 | 13.7571 | 22.05008
|  | 2327 | 1.37 | 1.19 | 0.18 |  |  |  | 273 | 17.52594 | 24.56014
|  | 2327 | 1.37 | 1.19 | 0.18 |  |  |  | 273 | 20.21816 | 26.4433
PCC900 |  | 2003 | 1.06 | 0.44 | 0.62 |  |  |  | 273 | 0.2742491 | 2.526081
|  | 2003 | 1.06 | 0.44 | 0.62 |  |  |  | 273 | 1.033529 | 5.591247
|  | 2003 | 1.06 | 0.44 | 0.62 |  |  |  | 273 | 2.387112 | 10.00752
|  | 2003 | 1.06 | 0.44 | 0.62 |  |  |  | 273 | 3.951866 | 12.61779
|  | 2003 | 1.06 | 0.44 | 0.62 |  |  |  | 273 | 7.022563 | 15.49202
|  | 2003 | 1.06 | 0.44 | 0.62 |  |  |  | 273 | 10.89932 | 18.1821
|  | 2003 | 1.06 | 0.44 | 0.62 |  |  |  | 273 | 14.66583 | 19.60915
|  | 2003 | 1.06 | 0.44 | 0.62 |  |  |  | 273 | 17.46363 | 20.58931
|  | 2003 | 1.06 | 0.44 | 0.62 |  |  |  | 273 | 20.52948 | 21.20724
POC900 |  | 1748 | 0.92 | 0.36 | 0.56 |  |  |  | 273 | 0.1651706 | 1.804551
|  | 1748 | 0.92 | 0.36 | 0.56 |  |  |  | 273 | 1.468096 | 7.665098
|  | 1748 | 0.92 | 0.36 | 0.56 |  |  |  | 273 | 3.03382 | 10.72662
|  | 1748 | 0.92 | 0.36 | 0.56 |  |  |  | 273 | 5.94614 | 14.95536
|  | 1748 | 0.92 | 0.36 | 0.56 |  |  |  | 273 | 9.175797 | 16.74584
|  | 1748 | 0.92 | 0.36 | 0.56 |  |  |  | 273 | 13.21132 | 18.26192
|  | 1748 | 0.92 | 0.36 | 0.56 |  |  |  | 273 | 16.54656 | 19.1494
|  | 1748 | 0.92 | 0.36 | 0.56 |  |  |  | 273 | 20.52657 | 19.85346
PAC900 |  | 2039 | 1.12 | 0.89 | 0.33 |  |  |  | 298 | 0.3326411 | 1.704918
|  | 2039 | 1.12 | 0.89 | 0.33 |  |  |  | 298 | 1.69555 | 4.52459
|  | 2039 | 1.12 | 0.89 | 0.33 |  |  |  | 298 | 4.142283 | 8.393443
|  | 2039 | 1.12 | 0.89 | 0.33 |  |  |  | 298 | 7.122443 | 11.21311
|  | 2039 | 1.12 | 0.89 | 0.33 |  |  |  | 298 | 11.45067 | 14.09836
|  | 2039 | 1.12 | 0.89 | 0.33 |  |  |  | 298 | 15.93637 | 16.19672
|  | 2039 | 1.12 | 0.89 | 0.33 |  |  |  | 298 | 18.36684 | 17.04918
|  | 2039 | 1.12 | 0.89 | 0.33 |  |  |  | 298 | 21.17644 | 18.22951
PBC900 |  | 2327 | 1.37 | 1.19 | 0.18 |  |  |  | 298 | 0.5468605 | 1.442623
|  | 2327 | 1.37 | 1.19 | 0.18 |  |  |  | 298 | 1.477442 | 4.065574
|  | 2327 | 1.37 | 1.19 | 0.18 |  |  |  | 298 | 3.325173 | 6.819672
|  | 2327 | 1.37 | 1.19 | 0.18 |  |  |  | 298 | 5.549202 | 9.377049
|  | 2327 | 1.37 | 1.19 | 0.18 |  |  |  | 298 | 9.989837 | 13.11475
|  | 2327 | 1.37 | 1.19 | 0.18 |  |  |  | 298 | 13.45128 | 15.21311
|  | 2327 | 1.37 | 1.19 | 0.18 |  |  |  | 298 | 16.85776 | 17.11475
|  | 2327 | 1.37 | 1.19 | 0.18 |  |  |  | 298 | 20.80368 | 19.08197
PCC900 |  | 2003 | 1.06 | 0.44 | 0.62 |  |  |  | 298 | 0.2762582 | 1.245902
|  | 2003 | 1.06 | 0.44 | 0.62 |  |  |  | 298 | 1.205073 | 3.540984
|  | 2003 | 1.06 | 0.44 | 0.62 |  |  |  | 298 | 2.732182 | 6.819672
|  | 2003 | 1.06 | 0.44 | 0.62 |  |  |  | 298 | 4.84804 | 9.311475
|  | 2003 | 1.06 | 0.44 | 0.62 |  |  |  | 298 | 9.340816 | 12.72131
|  | 2003 | 1.06 | 0.44 | 0.62 |  |  |  | 298 | 13.34135 | 14.81967
|  | 2003 | 1.06 | 0.44 | 0.62 |  |  |  | 298 | 15.82679 | 15.86885
|  | 2003 | 1.06 | 0.44 | 0.62 |  |  |  | 298 | 21.06403 | 17.37705
POC900 |  | 1748 | 0.92 | 0.36 | 0.56 |  |  |  | 298 | 0.6617472 | 2.754098
|  | 1748 | 0.92 | 0.36 | 0.56 |  |  |  | 298 | 1.753347 | 5.245902
|  | 1748 | 0.92 | 0.36 | 0.56 |  |  |  | 298 | 3.982679 | 8.786885
|  | 1748 | 0.92 | 0.36 | 0.56 |  |  |  | 298 | 6.581945 | 10.95082
|  | 1748 | 0.92 | 0.36 | 0.56 |  |  |  | 298 | 9.882374 | 13.18033
|  | 1748 | 0.92 | 0.36 | 0.56 |  |  |  | 298 | 13.61053 | 14.7541
|  | 1748 | 0.92 | 0.36 | 0.56 |  |  |  | 298 | 16.52689 | 15.7377
|  | 1748 | 0.92 | 0.36 | 0.56 |  |  |  | 298 | 21.00694 | 16.78689