## Sheet1
GAC | GAS | BET | Vt | Vmeso | Vmic | %C | %O | %N | Temp(K) | Pessure | Adsorp(mmol/g)
C-600 | CO2 | 159 | 0.12 | 0.03 | 0.09 | 80.9 | 9.08 | 8.05 | 303 | 0.7322836 | 1.206235
|  | 159 | 0.12 | 0.03 | 0.09 | 80.9 | 9.08 | 8.05 | 303 | 1.519215 | 1.545553
|  | 159 | 0.12 | 0.03 | 0.09 | 80.9 | 9.08 | 8.05 | 303 | 2.459161 | 1.736399
|  | 159 | 0.12 | 0.03 | 0.09 | 80.9 | 9.08 | 8.05 | 303 | 3.639559 | 1.844917
|  | 159 | 0.12 | 0.03 | 0.09 | 80.9 | 9.08 | 8.05 | 303 | 4.623223 | 1.928467
|  | 159 | 0.12 | 0.03 | 0.09 | 80.9 | 9.08 | 8.05 | 303 | 5.377366 | 2.003532
|  | 159 | 0.12 | 0.03 | 0.09 | 80.9 | 9.08 | 8.05 | 303 | 6.186157 | 2.05388
|  | 159 | 0.12 | 0.03 | 0.09 | 80.9 | 9.08 | 8.05 | 303 | 7.432132 | 2.17072
C-800 |  | 335 | 0.19 | 0.02 | 0.17 | 82.5 | 9.25 | 6.59 | 303 | 0.6776356 | 1.619025
|  | 335 | 0.19 | 0.02 | 0.17 | 82.5 | 9.25 | 6.59 | 303 | 1.486426 | 2.065704
|  | 335 | 0.19 | 0.02 | 0.17 | 82.5 | 9.25 | 6.59 | 303 | 2.22964 | 2.37195
|  | 335 | 0.19 | 0.02 | 0.17 | 82.5 | 9.25 | 6.59 | 303 | 3.158656 | 2.513244
|  | 335 | 0.19 | 0.02 | 0.17 | 82.5 | 9.25 | 6.59 | 303 | 4.120462 | 2.687598
|  | 335 | 0.19 | 0.02 | 0.17 | 82.5 | 9.25 | 6.59 | 303 | 5.125985 | 2.828969
|  | 335 | 0.19 | 0.02 | 0.17 | 82.5 | 9.25 | 6.59 | 303 | 6.087791 | 2.945525
|  | 335 | 0.19 | 0.02 | 0.17 | 82.5 | 9.25 | 6.59 | 303 | 7.279118 | 3.054053
AC-600 |  | 502 | 0.27 | 0.02 | 0.25 | 82.7 | 10.35 | 5.61 | 303 | 0.9618054 | 0.958758
|  | 502 | 0.27 | 0.02 | 0.25 | 82.7 | 10.35 | 5.61 | 303 | 1.759667 | 1.479738
|  | 502 | 0.27 | 0.02 | 0.25 | 82.7 | 10.35 | 5.61 | 303 | 2.284288 | 1.653656
|  | 502 | 0.27 | 0.02 | 0.25 | 82.7 | 10.35 | 5.61 | 303 | 3.213304 | 1.92706
|  | 502 | 0.27 | 0.02 | 0.25 | 82.7 | 10.35 | 5.61 | 303 | 4.218828 | 2.134485
|  | 502 | 0.27 | 0.02 | 0.25 | 82.7 | 10.35 | 5.61 | 303 | 5.060408 | 2.267435
|  | 502 | 0.27 | 0.02 | 0.25 | 82.7 | 10.35 | 5.61 | 303 | 5.901987 | 2.33433
|  | 502 | 0.27 | 0.02 | 0.25 | 82.7 | 10.35 | 5.61 | 303 | 7.191681 | 2.418186
AC-800 |  | 943 | 0.51 | 0.06 | 0.45 | 83.1 | 10.71 | 4.66 | 303 | 0.6776356 | 1.726364
|  | 943 | 0.51 | 0.06 | 0.45 | 83.1 | 10.71 | 4.66 | 303 | 1.475497 | 2.313399
|  | 943 | 0.51 | 0.06 | 0.45 | 83.1 | 10.71 | 4.66 | 303 | 2.174992 | 2.669143
|  | 943 | 0.51 | 0.06 | 0.45 | 83.1 | 10.71 | 4.66 | 303 | 2.940064 | 2.92587
|  | 943 | 0.51 | 0.06 | 0.45 | 83.1 | 10.71 | 4.66 | 303 | 3.60677 | 3.066902
|  | 943 | 0.51 | 0.06 | 0.45 | 83.1 | 10.71 | 4.66 | 303 | 4.666942 | 3.274382
|  | 943 | 0.51 | 0.06 | 0.45 | 83.1 | 10.71 | 4.66 | 303 | 5.574099 | 3.407398
|  | 943 | 0.51 | 0.06 | 0.45 | 83.1 | 10.71 | 4.66 | 303 | 6.415679 | 3.523834
|  | 943 | 0.51 | 0.06 | 0.45 | 83.1 | 10.71 | 4.66 | 303 | 7.191681 | 3.607177
AC-800 |  | 943 | 0.51 | 0.06 | 0.45 | 83.1 | 10.71 | 4.66 | 323 | 0.780086 | 1.288495
|  | 943 | 0.51 | 0.06 | 0.45 | 83.1 | 10.71 | 4.66 | 323 | 1.48503 | 1.728636
|  | 943 | 0.51 | 0.06 | 0.45 | 83.1 | 10.71 | 4.66 | 323 | 2.267319 | 2.118793
|  | 943 | 0.51 | 0.06 | 0.45 | 83.1 | 10.71 | 4.66 | 323 | 3.259392 | 2.433877
|  | 943 | 0.51 | 0.06 | 0.45 | 83.1 | 10.71 | 4.66 | 323 | 4.174447 | 2.665859
|  | 943 | 0.51 | 0.06 | 0.45 | 83.1 | 10.71 | 4.66 | 323 | 5.111729 | 2.831275
|  | 943 | 0.51 | 0.06 | 0.45 | 83.1 | 10.71 | 4.66 | 323 | 6.071054 | 3.004987
|  | 943 | 0.51 | 0.06 | 0.45 | 83.1 | 10.71 | 4.66 | 323 | 7.206905 | 3.170204
AC-600 |  | 502 | 0.27 | 0.02 | 0.25 | 82.7 | 10.35 | 5.61 | 323 | 0.8133033 | 1.238554
|  | 502 | 0.27 | 0.02 | 0.25 | 82.7 | 10.35 | 5.61 | 323 | 1.463355 | 1.570618
|  | 502 | 0.27 | 0.02 | 0.25 | 82.7 | 10.35 | 5.61 | 323 | 2.345234 | 1.835905
|  | 502 | 0.27 | 0.02 | 0.25 | 82.7 | 10.35 | 5.61 | 323 | 3.282352 | 2.067865
|  | 502 | 0.27 | 0.02 | 0.25 | 82.7 | 10.35 | 5.61 | 323 | 4.307887 | 2.233192
|  | 502 | 0.27 | 0.02 | 0.25 | 82.7 | 10.35 | 5.61 | 323 | 5.101921 | 2.332209
|  | 502 | 0.27 | 0.02 | 0.25 | 82.7 | 10.35 | 5.61 | 323 | 6.105556 | 2.431015
|  | 502 | 0.27 | 0.02 | 0.25 | 82.7 | 10.35 | 5.61 | 323 | 7.307821 | 2.504668
C-800 |  | 335 | 0.19 | 0.02 | 0.17 | 82.5 | 9.25 | 6.59 | 323 | 0.7360818 | 1.238632
|  | 335 | 0.19 | 0.02 | 0.17 | 82.5 | 9.25 | 6.59 | 323 | 1.981495 | 1.711501
|  | 335 | 0.19 | 0.02 | 0.17 | 82.5 | 9.25 | 6.59 | 323 | 3.073118 | 1.918352
|  | 335 | 0.19 | 0.02 | 0.17 | 82.5 | 9.25 | 6.59 | 323 | 4.197958 | 2.075262
|  | 335 | 0.19 | 0.02 | 0.17 | 82.5 | 9.25 | 6.59 | 323 | 5.069152 | 2.199155
|  | 335 | 0.19 | 0.02 | 0.17 | 82.5 | 9.25 | 6.59 | 323 | 5.929396 | 2.289788
|  | 335 | 0.19 | 0.02 | 0.17 | 82.5 | 9.25 | 6.59 | 323 | 6.690416 | 2.355566
|  | 335 | 0.19 | 0.02 | 0.17 | 82.5 | 9.25 | 6.59 | 323 | 7.330129 | 2.40483
C-600 |  | 159 | 0.12 | 0.03 | 0.09 | 80.9 | 9.08 | 8.05 | 323 | 0.8135888 | 1.122103
|  | 159 | 0.12 | 0.03 | 0.09 | 80.9 | 9.08 | 8.05 | 323 | 1.82744 | 1.553616
|  | 159 | 0.12 | 0.03 | 0.09 | 80.9 | 9.08 | 8.05 | 323 | 2.676407 | 1.744075
|  | 159 | 0.12 | 0.03 | 0.09 | 80.9 | 9.08 | 8.05 | 323 | 3.67992 | 1.892788
|  | 159 | 0.12 | 0.03 | 0.09 | 80.9 | 9.08 | 8.05 | 323 | 4.694464 | 2.041491
|  | 159 | 0.12 | 0.03 | 0.09 | 80.9 | 9.08 | 8.05 | 323 | 5.477486 | 2.132201
|  | 159 | 0.12 | 0.03 | 0.09 | 80.9 | 9.08 | 8.05 | 323 | 6.271601 | 2.197946
|  | 159 | 0.12 | 0.03 | 0.09 | 80.9 | 9.08 | 8.05 | 323 | 7.16492 | 2.296863