## Sheet1
GAC | GAS | BET | Vt | Vmeso | Vmic | %C | %O | %N | Temp(K) | Pessure | Adsorp(mmol/g)
PIC700 | CO2 | 917 | 0.55 | 0.32 | 0.23 |  |  |  | 288 | 0.03183908 | 1.051841
|  | 917 | 0.55 | 0.32 | 0.23 |  |  |  | 288 | 0.08783894 | 1.63411
|  | 917 | 0.55 | 0.32 | 0.23 |  |  |  | 288 | 0.202726 | 2.545079
|  | 917 | 0.55 | 0.32 | 0.23 |  |  |  | 288 | 0.2953153 | 2.892562
|  | 917 | 0.55 | 0.32 | 0.23 |  |  |  | 288 | 0.4258085 | 3.296394
|  | 917 | 0.55 | 0.32 | 0.23 |  |  |  | 288 | 0.5675376 | 3.700225
|  | 917 | 0.55 | 0.32 | 0.23 |  |  |  | 288 | 0.7219362 | 4.010143
|  | 917 | 0.55 | 0.32 | 0.23 |  |  |  | 288 | 0.8258137 | 4.18858
|  | 917 | 0.55 | 0.32 | 0.23 |  |  |  | 288 | 0.98025 | 4.376409
|  | 917 | 0.55 | 0.32 | 0.23 |  |  |  | 298 | 0.005397437 | 0.2629602
|  | 917 | 0.55 | 0.32 | 0.23 |  |  |  | 298 | 0.0543284 | 0.9954921
|  | 917 | 0.55 | 0.32 | 0.23 |  |  |  | 298 | 0.09914163 | 1.418107
|  | 917 | 0.55 | 0.32 | 0.23 |  |  |  | 298 | 0.2028769 | 2.056724
|  | 917 | 0.55 | 0.32 | 0.23 |  |  |  | 298 | 0.309456 | 2.582645
|  | 917 | 0.55 | 0.32 | 0.23 |  |  |  | 298 | 0.4890687 | 3.108565
|  | 917 | 0.55 | 0.32 | 0.23 |  |  |  | 298 | 0.6336649 | 3.324568
|  | 917 | 0.55 | 0.32 | 0.23 |  |  |  | 298 | 0.8218178 | 3.484222
|  | 917 | 0.55 | 0.32 | 0.23 |  |  |  | 298 | 1.018415 | 3.587528
|  | 917 | 0.55 | 0.32 | 0.23 |  |  |  | 313 | 0.01668563 | 0.09391435
|  | 917 | 0.55 | 0.32 | 0.23 |  |  |  | 313 | 0.07128099 | 0.6761833
|  | 917 | 0.55 | 0.32 | 0.23 |  |  |  | 313 | 0.1483599 | 1.220887
|  | 917 | 0.55 | 0.32 | 0.23 |  |  |  | 313 | 0.2633746 | 1.718633
|  | 917 | 0.55 | 0.32 | 0.23 |  |  |  | 313 | 0.3924459 | 2.178813
|  | 917 | 0.55 | 0.32 | 0.23 |  |  |  | 313 | 0.5271671 | 2.535687
|  | 917 | 0.55 | 0.32 | 0.23 |  |  |  | 313 | 0.7110891 | 2.75169
|  | 917 | 0.55 | 0.32 | 0.23 |  |  |  | 313 | 0.8697622 | 2.864388
|  | 917 | 0.55 | 0.32 | 0.23 |  |  |  | 313 | 0.9849191 | 2.901953