## Sheet1
ACS Sustainable Chem. Eng. 2016, 4, 1439−1445
GAC | GAS | BET | Vt | Vmeso | Vmic | %C | %O | %N | Temp(K) | Pessure | Adsorp(mmol/g)
NC-600-2 |  | 1023 | 0.38 |  |  | 84.2 |  | 1.35 | 273 | 0.02108249 | 0.6554553
|  | 1023 | 0.38 |  |  | 84.2 |  | 1.35 | 273 | 0.04436916 | 1.042328
|  | 1023 | 0.38 |  |  | 84.2 |  | 1.35 | 273 | 0.124898 | 2.102586
|  | 1023 | 0.38 |  |  | 84.2 |  | 1.35 | 273 | 0.1821962 | 2.59132
|  | 1023 | 0.38 |  |  | 84.2 |  | 1.35 | 273 | 0.2097943 | 2.793685
|  | 1023 | 0.38 |  |  | 84.2 |  | 1.35 | 273 | 0.2777409 | 3.249204
|  | 1023 | 0.38 |  |  | 84.2 |  | 1.35 | 273 | 0.3117219 | 3.451784
|  | 1023 | 0.38 |  |  | 84.2 |  | 1.35 | 273 | 0.4051951 | 3.924946
|  | 1023 | 0.38 |  |  | 84.2 |  | 1.35 | 273 | 0.4795706 | 4.229601
|  | 1023 | 0.38 |  |  | 84.2 |  | 1.35 | 273 | 0.6007286 | 4.61976
|  | 1023 | 0.38 |  |  | 84.2 |  | 1.35 | 273 | 0.7027583 | 4.94213
|  | 1023 | 0.38 |  |  | 84.2 |  | 1.35 | 273 | 0.7665364 | 5.112137
|  | 1023 | 0.38 |  |  | 84.2 |  | 1.35 | 273 | 0.860081 | 5.35029
|  | 1023 | 0.38 |  |  | 84.2 |  | 1.35 | 273 | 0.9089861 | 5.452651
|  | 1023 | 0.38 |  |  | 84.2 |  | 1.35 | 273 | 1.004669 | 5.657302
NC-600-3 |  | 1383 | 0.52 |  |  | 83.3 |  | 1.08 | 273 | 0.0401496 | 0.9246806
|  | 1383 | 0.52 |  |  | 83.3 |  | 1.08 | 273 | 0.1270664 | 1.968366
|  | 1383 | 0.52 |  |  | 83.3 |  | 1.08 | 273 | 0.173752 | 2.372811
|  | 1383 | 0.52 |  |  | 83.3 |  | 1.08 | 273 | 0.2119627 | 2.659466
|  | 1383 | 0.52 |  |  | 83.3 |  | 1.08 | 273 | 0.277792 | 3.08134
|  | 1383 | 0.52 |  |  | 83.3 |  | 1.08 | 273 | 0.3818676 | 3.672364
|  | 1383 | 0.52 |  |  | 83.3 |  | 1.08 | 273 | 0.4753561 | 4.095167
|  | 1383 | 0.52 |  |  | 83.3 |  | 1.08 | 273 | 0.5730948 | 4.534899
|  | 1383 | 0.52 |  |  | 83.3 |  | 1.08 | 273 | 0.6687212 | 4.924201
|  | 1383 | 0.52 |  |  | 83.3 |  | 1.08 | 273 | 0.7643679 | 5.246357
|  | 1383 | 0.52 |  |  | 83.3 |  | 1.08 | 273 | 0.8664027 | 5.551941
|  | 1383 | 0.52 |  |  | 83.3 |  | 1.08 | 273 | 0.9663098 | 5.857453
|  | 1383 | 0.52 |  |  | 83.3 |  | 1.08 | 273 | 1.013077 | 5.993316
NC-600-4 |  | 1604 | 0.6 |  |  | 84.2 |  | 0.81 | 273 | 0.0231438 | 0.8737499
|  | 1604 | 0.6 |  |  | 84.2 |  | 0.81 | 273 | 0.137623 | 2.237306
|  | 1604 | 0.6 |  |  | 84.2 |  | 0.81 | 273 | 0.2033808 | 2.89419
|  | 1604 | 0.6 |  |  | 84.2 |  | 0.81 | 273 | 0.2734397 | 3.400139
|  | 1604 | 0.6 |  |  | 84.2 |  | 0.81 | 273 | 0.3732499 | 4.024593
|  | 1604 | 0.6 |  |  | 84.2 |  | 0.81 | 273 | 0.4688253 | 4.581758
|  | 1604 | 0.6 |  |  | 84.2 |  | 0.81 | 273 | 0.5708141 | 5.03842
|  | 1604 | 0.6 |  |  | 84.2 |  | 0.81 | 273 | 0.6664252 | 5.478081
|  | 1604 | 0.6 |  |  | 84.2 |  | 0.81 | 273 | 0.7663017 | 5.884312
|  | 1604 | 0.6 |  |  | 84.2 |  | 0.81 | 273 | 0.8640608 | 6.256898
|  | 1604 | 0.6 |  |  | 84.2 |  | 0.81 | 273 | 0.961825 | 6.612698
|  | 1604 | 0.6 |  |  | 84.2 |  | 0.81 | 273 | 1.012837 | 6.782277
NC-600-3 |  | 1383 | 0.52 |  |  | 83.3 |  | 1.08 | 298 | 0.03603719 | 0.4545186
|  | 1383 | 0.52 |  |  | 83.3 |  | 1.08 | 298 | 0.1124587 | 1.027828
|  | 1383 | 0.52 |  |  | 83.3 |  | 1.08 | 298 | 0.1846861 | 1.399557
|  | 1383 | 0.52 |  |  | 83.3 |  | 1.08 | 298 | 0.2632965 | 1.771501
|  | 1383 | 0.52 |  |  | 83.3 |  | 1.08 | 298 | 0.3631679 | 2.194518
|  | 1383 | 0.52 |  |  | 83.3 |  | 1.08 | 298 | 0.4609525 | 2.483173
|  | 1383 | 0.52 |  |  | 83.3 |  | 1.08 | 298 | 0.5587218 | 2.822187
|  | 1383 | 0.52 |  |  | 83.3 |  | 1.08 | 298 | 0.6628842 | 3.127842
|  | 1383 | 0.52 |  |  | 83.3 |  | 1.08 | 298 | 0.7628066 | 3.382995
|  | 1383 | 0.52 |  |  | 83.3 |  | 1.08 | 298 | 0.862724 | 3.654935
|  | 1383 | 0.52 |  |  | 83.3 |  | 1.08 | 298 | 0.9605239 | 3.89323
|  | 1383 | 0.52 |  |  | 83.3 |  | 1.08 | 298 | 1.011551 | 4.012449
NC-600-4 |  | 1604 | 0.6 |  |  | 84.2 |  | 0.81 | 298 | 0.05938508 | 0.6399547
|  | 1604 | 0.6 |  |  | 84.2 |  | 0.81 | 298 | 0.1336789 | 1.213192
|  | 1604 | 0.6 |  |  | 84.2 |  | 0.81 | 298 | 0.2101514 | 1.618637
|  | 1604 | 0.6 |  |  | 84.2 |  | 0.81 | 298 | 0.3185028 | 2.142659
|  | 1604 | 0.6 |  |  | 84.2 |  | 0.81 | 298 | 0.420507 | 2.548961
|  | 1604 | 0.6 |  |  | 84.2 |  | 0.81 | 298 | 0.5161537 | 2.871117
|  | 1604 | 0.6 |  |  | 84.2 |  | 0.81 | 298 | 0.6160456 | 3.226989
|  | 1604 | 0.6 |  |  | 84.2 |  | 0.81 | 298 | 0.720208 | 3.532644
|  | 1604 | 0.6 |  |  | 84.2 |  | 0.81 | 298 | 0.8137424 | 3.80437
|  | 1604 | 0.6 |  |  | 84.2 |  | 0.81 | 298 | 0.9136597 | 4.076309
|  | 1604 | 0.6 |  |  | 84.2 |  | 0.81 | 298 | 1.0157 | 4.365107
NC-650-2 |  | 1178 | 0.45 |  |  | 82 |  | 1.23 | 273 | 0.04354412 | 1.126481
|  | 1178 | 0.45 |  |  | 82 |  | 1.23 | 273 | 0.1280798 | 2.106762
|  | 1178 | 0.45 |  |  | 82 |  | 1.23 | 273 | 0.2081837 | 2.723488
|  | 1178 | 0.45 |  |  | 82 |  | 1.23 | 273 | 0.3163764 | 3.376066
|  | 1178 | 0.45 |  |  | 82 |  | 1.23 | 273 | 0.4180336 | 3.846945
|  | 1178 | 0.45 |  |  | 82 |  | 1.23 | 273 | 0.5196796 | 4.28146
|  | 1178 | 0.45 |  |  | 82 |  | 1.23 | 273 | 0.6169834 | 4.643328
|  | 1178 | 0.45 |  |  | 82 |  | 1.23 | 273 | 0.7186013 | 4.986935
|  | 1178 | 0.45 |  |  | 82 |  | 1.23 | 273 | 0.8137286 | 5.294296
|  | 1178 | 0.45 |  |  | 82 |  | 1.23 | 273 | 0.913181 | 5.61976
|  | 1178 | 0.45 |  |  | 82 |  | 1.23 | 273 | 1.016931 | 5.872419
NC-650-3 |  | 1535 | 0.56 |  |  | 81.3 |  | 0.91 | 273 | 0.02404968 | 0.9450173
|  | 1535 | 0.56 |  |  | 81.3 |  | 0.91 | 273 | 0.1390304 | 2.597472
|  | 1535 | 0.56 |  |  | 81.3 |  | 0.91 | 273 | 0.1845043 | 2.978464
|  | 1535 | 0.56 |  |  | 81.3 |  | 0.91 | 273 | 0.2776008 | 3.704044
|  | 1535 | 0.56 |  |  | 81.3 |  | 0.91 | 273 | 0.3771654 | 4.393142
|  | 1535 | 0.56 |  |  | 81.3 |  | 0.91 | 273 | 0.4766684 | 4.882242
|  | 1535 | 0.56 |  |  | 81.3 |  | 0.91 | 273 | 0.5740171 | 5.389563
|  | 1535 | 0.56 |  |  | 81.3 |  | 0.91 | 273 | 0.6713379 | 5.805976
|  | 1535 | 0.56 |  |  | 81.3 |  | 0.91 | 273 | 0.7729726 | 6.204128
|  | 1535 | 0.56 |  |  | 81.3 |  | 0.91 | 273 | 0.8702652 | 6.529632
|  | 1535 | 0.56 |  |  | 81.3 |  | 0.91 | 273 | 0.9675691 | 6.891499
|  | 1535 | 0.56 |  |  | 81.3 |  | 0.91 | 273 | 1.021621 | 7.072334
NC-650-4 |  | 1687 | 0.63 |  |  | 83 |  | 0.7 | 273 | 0.03480949 | 0.8175489
|  | 1687 | 0.63 |  |  | 83 |  | 0.7 | 273 | 0.1258471 | 1.870439
|  | 1687 | 0.63 |  |  | 83 |  | 0.7 | 273 | 0.1821706 | 2.41487
|  | 1687 | 0.63 |  |  | 83 |  | 0.7 | 273 | 0.2644511 | 3.086101
|  | 1687 | 0.63 |  |  | 83 |  | 0.7 | 273 | 0.3618335 | 3.702512
|  | 1687 | 0.63 |  |  | 83 |  | 0.7 | 273 | 0.4678664 | 4.35513
|  | 1687 | 0.63 |  |  | 83 |  | 0.7 | 273 | 0.5651984 | 4.807905
|  | 1687 | 0.63 |  |  | 83 |  | 0.7 | 273 | 0.6647013 | 5.297005
|  | 1687 | 0.63 |  |  | 83 |  | 0.7 | 273 | 0.7685071 | 5.731482
|  | 1687 | 0.63 |  |  | 83 |  | 0.7 | 273 | 0.8766213 | 6.129516
|  | 1687 | 0.63 |  |  | 83 |  | 0.7 | 273 | 0.9695999 | 6.47328
|  | 1687 | 0.63 |  |  | 83 |  | 0.7 | 273 | 1.023646 | 6.635934
NC-650-2 |  | 1178 | 0.45 |  |  | 82 |  | 1.23 | 298 | 0.04768984 | 0.5627693
|  | 1178 | 0.45 |  |  | 82 |  | 1.23 | 298 | 0.1321078 | 1.161234
|  | 1178 | 0.45 |  |  | 82 |  | 1.23 | 298 | 0.2100013 | 1.614364
|  | 1178 | 0.45 |  |  | 82 |  | 1.23 | 298 | 0.3246286 | 2.12137
|  | 1178 | 0.45 |  |  | 82 |  | 1.23 | 298 | 0.4176185 | 2.501498
|  | 1178 | 0.45 |  |  | 82 |  | 1.23 | 298 | 0.5149167 | 2.845183
|  | 1178 | 0.45 |  |  | 82 |  | 1.23 | 298 | 0.6100103 | 3.043454
|  | 1178 | 0.45 |  |  | 82 |  | 1.23 | 298 | 0.7137656 | 3.314295
|  | 1178 | 0.45 |  |  | 82 |  | 1.23 | 298 | 0.8132012 | 3.585215
|  | 1178 | 0.45 |  |  | 82 |  | 1.23 | 298 | 0.9126313 | 3.837952
|  | 1178 | 0.45 |  |  | 82 |  | 1.23 | 298 | 1.01637 | 4.054248
NC-650-3 |  | 1535 | 0.56 |  |  | 81.3 |  | 0.91 | 298 | 0.04991136 | 0.7627289
|  | 1535 | 0.56 |  |  | 81.3 |  | 0.91 | 298 | 0.1343461 | 1.415739
|  | 1535 | 0.56 |  |  | 81.3 |  | 0.91 | 298 | 0.186277 | 1.723886
|  | 1535 | 0.56 |  |  | 81.3 |  | 0.91 | 298 | 0.2684847 | 2.158755
|  | 1535 | 0.56 |  |  | 81.3 |  | 0.91 | 298 | 0.3658278 | 2.647894
|  | 1535 | 0.56 |  |  | 81.3 |  | 0.91 | 298 | 0.4631429 | 3.046125
|  | 1535 | 0.56 |  |  | 81.3 |  | 0.91 | 298 | 0.5625954 | 3.371589
|  | 1535 | 0.56 |  |  | 81.3 |  | 0.91 | 298 | 0.6706983 | 3.73326
|  | 1535 | 0.56 |  |  | 81.3 |  | 0.91 | 298 | 0.7658312 | 4.058803
|  | 1535 | 0.56 |  |  | 81.3 |  | 0.91 | 298 | 0.8695977 | 4.366007
|  | 1535 | 0.56 |  |  | 81.3 |  | 0.91 | 298 | 0.9690333 | 4.636927
|  | 1535 | 0.56 |  |  | 81.3 |  | 0.91 | 298 | 1.018754 | 4.781477
NC-650-4 |  | 1687 | 0.63 |  |  | 83 |  | 0.7 | 298 | 0.030344 | 0.3449028
|  | 1687 | 0.63 |  |  | 83 |  | 0.7 | 298 | 0.116933 | 0.9796921
|  | 1687 | 0.63 |  |  | 83 |  | 0.7 | 298 | 0.1861592 | 1.34207
|  | 1687 | 0.63 |  |  | 83 |  | 0.7 | 298 | 0.2596995 | 1.686187
|  | 1687 | 0.63 |  |  | 83 |  | 0.7 | 298 | 0.3678418 | 2.17513
|  | 1687 | 0.63 |  |  | 83 |  | 0.7 | 298 | 0.462997 | 2.5734
|  | 1687 | 0.63 |  |  | 83 |  | 0.7 | 298 | 0.5646205 | 2.935189
|  | 1687 | 0.63 |  |  | 83 |  | 0.7 | 298 | 0.6705525 | 3.260535
|  | 1687 | 0.63 |  |  | 83 |  | 0.7 | 298 | 0.7678395 | 3.567857
|  | 1687 | 0.63 |  |  | 83 |  | 0.7 | 298 | 0.8694406 | 3.856919
|  | 1687 | 0.63 |  |  | 83 |  | 0.7 | 298 | 0.9645566 | 4.127917
|  | 1687 | 0.63 |  |  | 83 |  | 0.7 | 298 | 1.014283 | 4.290649
NC-700-4 |  | 1937 | 0.72 |  |  | 86.5 |  | 0.61 | 273 | 0.02373166 | 0.5788114
|  | 1937 | 0.72 |  |  | 86.5 |  | 0.61 | 273 | 0.1333599 | 1.953488
|  | 1937 | 0.72 |  |  | 86.5 |  | 0.61 | 273 | 0.1763192 | 2.387597
|  | 1937 | 0.72 |  |  | 86.5 |  | 0.61 | 273 | 0.2750527 | 3.147287
|  | 1937 | 0.72 |  |  | 86.5 |  | 0.61 | 273 | 0.3780412 | 3.816537
|  | 1937 | 0.72 |  |  | 86.5 |  | 0.61 | 273 | 0.4788551 | 4.377261
|  | 1937 | 0.72 |  |  | 86.5 |  | 0.61 | 273 | 0.5753753 | 4.901809
|  | 1937 | 0.72 |  |  | 86.5 |  | 0.61 | 273 | 0.6718734 | 5.354005
|  | 1937 | 0.72 |  |  | 86.5 |  | 0.61 | 273 | 0.7233372 | 5.589147
|  | 1937 | 0.72 |  |  | 86.5 |  | 0.61 | 273 | 0.8176828 | 6.005168
|  | 1937 | 0.72 |  |  | 86.5 |  | 0.61 | 273 | 0.9270123 | 6.403101
|  | 1937 | 0.72 |  |  | 86.5 |  | 0.61 | 273 | 1.027776 | 6.801034
NC-700-2 |  | 1550 | 0.57 |  |  | 84.2 |  | 0.86 | 273 | 0.04092868 | 0.7958656
|  | 1550 | 0.57 |  |  | 84.2 |  | 0.86 | 273 | 0.1311743 | 1.808786
|  | 1550 | 0.57 |  |  | 84.2 |  | 0.86 | 273 | 0.2170487 | 2.5323
|  | 1550 | 0.57 |  |  | 84.2 |  | 0.86 | 273 | 0.3243309 | 3.237726
|  | 1550 | 0.57 |  |  | 84.2 |  | 0.86 | 273 | 0.4208456 | 3.744186
|  | 1550 | 0.57 |  |  | 84.2 |  | 0.86 | 273 | 0.5173547 | 4.232558
|  | 1550 | 0.57 |  |  | 84.2 |  | 0.86 | 273 | 0.6202823 | 4.702842
|  | 1550 | 0.57 |  |  | 84.2 |  | 0.86 | 273 | 0.7274704 | 5.100775
|  | 1550 | 0.57 |  |  | 84.2 |  | 0.86 | 273 | 0.8239408 | 5.462532
|  | 1550 | 0.57 |  |  | 84.2 |  | 0.86 | 273 | 0.922547 | 5.806202
|  | 1550 | 0.57 |  |  | 84.2 |  | 0.86 | 273 | 1.023278 | 6.095607
NC-700-3 |  | 1596 | 0.6 |  |  | 86.3 |  | 0.73 | 273 | 0.04097295 | 0.9405685
|  | 1596 | 0.6 |  |  | 86.3 |  | 0.73 | 273 | 0.1312684 | 2.116279
|  | 1596 | 0.6 |  |  | 86.3 |  | 0.73 | 273 | 0.2235723 | 2.857881
|  | 1596 | 0.6 |  |  | 86.3 |  | 0.73 | 273 | 0.3201755 | 3.653747
|  | 1596 | 0.6 |  |  | 86.3 |  | 0.73 | 273 | 0.414571 | 4.232558
|  | 1596 | 0.6 |  |  | 86.3 |  | 0.73 | 273 | 0.5175373 | 4.829457
|  | 1596 | 0.6 |  |  | 86.3 |  | 0.73 | 273 | 0.6247586 | 5.335917
|  | 1596 | 0.6 |  |  | 86.3 |  | 0.73 | 273 | 0.7234201 | 5.860465
|  | 1596 | 0.6 |  |  | 86.3 |  | 0.73 | 273 | 0.8241843 | 6.258398
|  | 1596 | 0.6 |  |  | 86.3 |  | 0.73 | 273 | 0.9185189 | 6.638243
|  | 1596 | 0.6 |  |  | 86.3 |  | 0.73 | 273 | 0.9785369 | 6.837209
|  | 1596 | 0.6 |  |  | 86.3 |  | 0.73 | 273 | 1.019277 | 7.018088
NC-700-2 |  | 1550 | 0.57 |  |  | 84.2 |  | 0.86 | 298 | 0.06440029 | 0.5245478
|  | 1550 | 0.57 |  |  | 84.2 |  | 0.86 | 298 | 0.1008969 | 0.8320413
|  | 1550 | 0.57 |  |  | 84.2 |  | 0.86 | 298 | 0.1738017 | 1.157623
|  | 1550 | 0.57 |  |  | 84.2 |  | 0.86 | 298 | 0.2638923 | 1.664083
|  | 1550 | 0.57 |  |  | 84.2 |  | 0.86 | 298 | 0.3668089 | 2.098191
|  | 1550 | 0.57 |  |  | 84.2 |  | 0.86 | 298 | 0.4654261 | 2.478036
|  | 1550 | 0.57 |  |  | 84.2 |  | 0.86 | 298 | 0.5640434 | 2.857881
|  | 1550 | 0.57 |  |  | 84.2 |  | 0.86 | 298 | 0.6690459 | 3.111111
|  | 1550 | 0.57 |  |  | 84.2 |  | 0.86 | 298 | 0.7697768 | 3.400517
|  | 1550 | 0.57 |  |  | 84.2 |  | 0.86 | 298 | 0.8683554 | 3.653747
|  | 1550 | 0.57 |  |  | 84.2 |  | 0.86 | 298 | 0.9690863 | 3.943152
|  | 1550 | 0.57 |  |  | 84.2 |  | 0.86 | 298 | 1.01624 | 4.087855
NC-700-3 |  | 1596 | 0.6 |  |  | 86.3 |  | 0.73 | 298 | 0.1116478 | 0.9767442
|  | 1596 | 0.6 |  |  | 86.3 |  | 0.73 | 298 | 0.1845968 | 1.447028
|  | 1596 | 0.6 |  |  | 86.3 |  | 0.73 | 298 | 0.2618064 | 1.844961
|  | 1596 | 0.6 |  |  | 86.3 |  | 0.73 | 298 | 0.3711635 | 2.333333
|  | 1596 | 0.6 |  |  | 86.3 |  | 0.73 | 298 | 0.4698029 | 2.78553
|  | 1596 | 0.6 |  |  | 86.3 |  | 0.73 | 298 | 0.5705559 | 3.147287
|  | 1596 | 0.6 |  |  | 86.3 |  | 0.73 | 298 | 0.6691787 | 3.54522
|  | 1596 | 0.6 |  |  | 86.3 |  | 0.73 | 298 | 0.7699096 | 3.834625
|  | 1596 | 0.6 |  |  | 86.3 |  | 0.73 | 298 | 0.872793 | 4.160207
|  | 1596 | 0.6 |  |  | 86.3 |  | 0.73 | 298 | 0.9242402 | 4.341085
|  | 1596 | 0.6 |  |  | 86.3 |  | 0.73 | 298 | 1.018547 | 4.630491
NC-700-4 |  | 1937 | 0.78 |  |  | 86.5 |  | 0.61 | 298 | 0.137377 | 1.085271
|  | 1937 | 0.78 |  |  | 86.5 |  | 0.61 | 298 | 0.221016 | 1.501292
|  | 1937 | 0.78 |  |  | 86.5 |  | 0.61 | 298 | 0.326096 | 2.007752
|  | 1937 | 0.78 |  |  | 86.5 |  | 0.61 | 298 | 0.4268712 | 2.44186
|  | 1937 | 0.78 |  |  | 86.5 |  | 0.61 | 298 | 0.5254774 | 2.78553
|  | 1937 | 0.78 |  |  | 86.5 |  | 0.61 | 298 | 0.6219478 | 3.147287
|  | 1937 | 0.78 |  |  | 86.5 |  | 0.61 | 298 | 0.7205484 | 3.472868
|  | 1937 | 0.78 |  |  | 86.5 |  | 0.61 | 298 | 0.819138 | 3.762274
|  | 1937 | 0.78 |  |  | 86.5 |  | 0.61 | 298 | 0.9220214 | 4.087855
|  | 1937 | 0.78 |  |  | 86.5 |  | 0.61 | 298 | 1.020611 | 4.377261