## Sheet1
GAC | GAS | BET | Vt | Vmeso | Vmic | %C | %O | %N | Temp(K) | Pessure | Adsorp(mmol/g)
VR-5 |  | 2450 | 1.12 | [5 empty] | 298 | 0.078125 | 0.49617
|  | 2450 | 1.12 | [5 empty] | 298 | 0.171875 | 1.022247
|  | 2450 | 1.12 | [5 empty] | 298 | 0.26953125 | 1.548265
|  | 2450 | 1.12 | [5 empty] | 298 | 0.376953125 | 2.043993
|  | 2450 | 1.12 | [5 empty] | 298 | 0.48828125 | 2.569805
|  | 2450 | 1.12 | [5 empty] | 298 | 0.60546875 | 3.065387
|  | 2450 | 1.12 | [5 empty] | 298 | 0.703125 | 3.410551
|  | 2450 | 1.12 | [5 empty] | 298 | 0.798828125 | 3.8311
|  | 2450 | 1.12 | [5 empty] | 298 | 0.890625 | 4.191424
|  | 2450 | 1.12 | [5 empty] | 298 | 0.97265625 | 4.461468
VR-93 |  | 2895 | 1.42 | [5 empty] | 298 | 0.046875 | 0.3459297
|  | 2895 | 1.42 | [5 empty] | 298 | 0.17578125 | 1.157828
|  | 2895 | 1.42 | [5 empty] | 298 | 0.2890625 | 1.819251
|  | 2895 | 1.42 | [5 empty] | 298 | 0.388671875 | 2.269884
|  | 2895 | 1.42 | [5 empty] | 298 | 0.49609375 | 2.765612
|  | 2895 | 1.42 | [5 empty] | 298 | 0.59765625 | 3.246358
|  | 2895 | 1.42 | [5 empty] | 298 | 0.703125 | 3.651689
|  | 2895 | 1.42 | [5 empty] | 298 | 0.8125 | 4.102175
|  | 2895 | 1.42 | [5 empty] | 298 | 0.916015625 | 4.522606
|  | 2895 | 1.42 | [5 empty] | 298 | 0.986328125 | 4.792827