## Sheet1
GAC | GAS | BET | Vt | Vmeso | Vmic | %C | %O | %N | Temp(K) | Pessure | Adsorp(mmol/g)
unmodified AC |  | 1889 | 1.178 |  | 1.064 | 77.2 | 18 | 4.9 | 303 | 0.9836066 | 2.982932
|  | 1889 | 1.178 |  | 1.064 | 77.2 | 18 | 4.9 | 303 | 2 | 4.281926
|  | 1889 | 1.178 |  | 1.064 | 77.2 | 18 | 4.9 | 303 | 3.04918 | 5.451504
|  | 1889 | 1.178 |  | 1.064 | 77.2 | 18 | 4.9 | 303 | 6.098361 | 8.44175
|  | 1889 | 1.178 |  | 1.064 | 77.2 | 18 | 4.9 | 303 | 9.508197 | 12.0162
|  | 1889 | 1.178 |  | 1.064 | 77.2 | 18 | 4.9 | 303 | 11.37705 | 12.99442
|  | 1889 | 1.178 |  | 1.064 | 77.2 | 18 | 4.9 | 303 | 13.27869 | 14.4909
|  | 1889 | 1.178 |  | 1.064 | 77.2 | 18 | 4.9 | 303 | 16.29508 | 15.73233
AC-NH-400 |  | 1637 | 0.999 |  | 0.8 | 74.6 | 11.5 | 13.9 | 303 | 0.8196721 | 1.233637
|  | 1637 | 0.999 |  | 0.8 | 74.6 | 11.5 | 13.9 | 303 | 2.229508 | 2.274979
|  | 1637 | 0.999 |  | 0.8 | 74.6 | 11.5 | 13.9 | 303 | 5.344262 | 3.192923
|  | 1637 | 0.999 |  | 0.8 | 74.6 | 11.5 | 13.9 | 303 | 8.196721 | 3.591787
|  | 1637 | 0.999 |  | 0.8 | 74.6 | 11.5 | 13.9 | 303 | 10.39344 | 4.24736
|  | 1637 | 0.999 |  | 0.8 | 74.6 | 11.5 | 13.9 | 303 | 12.78689 | 4.644573
|  | 1637 | 0.999 |  | 0.8 | 74.6 | 11.5 | 13.9 | 303 | 15.57377 | 5.367036
AC-NH-800 |  | 2079 | 1.292 |  | 1.165 | 69 | 12.6 | 18.3 | 303 | 1.245902 | 4.149679
|  | 2079 | 1.292 |  | 1.165 | 69 | 12.6 | 18.3 | 303 | 1.967213 | 6.354347
|  | 2079 | 1.292 |  | 1.165 | 69 | 12.6 | 18.3 | 303 | 3.213115 | 8.560902
|  | 2079 | 1.292 |  | 1.165 | 69 | 12.6 | 18.3 | 303 | 6.065574 | 12.26288
|  | 2079 | 1.292 |  | 1.165 | 69 | 12.6 | 18.3 | 303 | 8.95082 | 15.25253
|  | 2079 | 1.292 |  | 1.165 | 69 | 12.6 | 18.3 | 303 | 11.18033 | 17.20356
|  | 2079 | 1.292 |  | 1.165 | 69 | 12.6 | 18.3 | 303 | 13.08197 | 19.02387
|  | 2079 | 1.292 |  | 1.165 | 69 | 12.6 | 18.3 | 303 | 16.16393 | 20.5246
unmodified AC |  | 1889 | 1.178 |  | 1.064 | 77.2 | 18 | 4.9 | 288 | 0.9574468 | 2.743142
|  | 1889 | 1.178 |  | 1.064 | 77.2 | 18 | 4.9 | 288 | 2.170213 | 5.922693
|  | 1889 | 1.178 |  | 1.064 | 77.2 | 18 | 4.9 | 288 | 3.12766 | 8.291771
|  | 1889 | 1.178 |  | 1.064 | 77.2 | 18 | 4.9 | 288 | 6.414894 | 12.46883
|  | 1889 | 1.178 |  | 1.064 | 77.2 | 18 | 4.9 | 288 | 9.06383 | 16.08479
|  | 1889 | 1.178 |  | 1.064 | 77.2 | 18 | 4.9 | 288 | 10.94681 | 17.33167
|  | 1889 | 1.178 |  | 1.064 | 77.2 | 18 | 4.9 | 288 | 13.02128 | 19.95012
|  | 1889 | 1.178 |  | 1.064 | 77.2 | 18 | 4.9 | 288 | 15.95745 | 21.94514
|  | 1889 | 1.178 |  | 1.064 | 77.2 | 18 | 4.9 | 318 | 0.9893617 | 1.80798
|  | 1889 | 1.178 |  | 1.064 | 77.2 | 18 | 4.9 | 318 | 2.361702 | 4.177057
|  | 1889 | 1.178 |  | 1.064 | 77.2 | 18 | 4.9 | 318 | 3.191489 | 5.049875
|  | 1889 | 1.178 |  | 1.064 | 77.2 | 18 | 4.9 | 318 | 6.478723 | 8.478803
|  | 1889 | 1.178 |  | 1.064 | 77.2 | 18 | 4.9 | 318 | 9.223404 | 10.34913
|  | 1889 | 1.178 |  | 1.064 | 77.2 | 18 | 4.9 | 318 | 11.17021 | 11.28429
|  | 1889 | 1.178 |  | 1.064 | 77.2 | 18 | 4.9 | 318 | 13.11702 | 11.7207
|  | 1889 | 1.178 |  | 1.064 | 77.2 | 18 | 4.9 | 318 | 16.05319 | 12.15711
|  | 1889 | 1.178 |  | 1.064 | 77.2 | 18 | 4.9 | 348 | 1.148936 | 1.371571
|  | 1889 | 1.178 |  | 1.064 | 77.2 | 18 | 4.9 | 348 | 2.297872 | 2.992519
|  | 1889 | 1.178 |  | 1.064 | 77.2 | 18 | 4.9 | 348 | 3.574468 | 4.488778
|  | 1889 | 1.178 |  | 1.064 | 77.2 | 18 | 4.9 | 348 | 6.12766 | 6.234414
|  | 1889 | 1.178 |  | 1.064 | 77.2 | 18 | 4.9 | 348 | 9.223404 | 7.605985
|  | 1889 | 1.178 |  | 1.064 | 77.2 | 18 | 4.9 | 348 | 11.42553 | 8.852868
|  | 1889 | 1.178 |  | 1.064 | 77.2 | 18 | 4.9 | 348 | 13.21277 | 9.413965
|  | 1889 | 1.178 |  | 1.064 | 77.2 | 18 | 4.9 | 348 | 16.2766 | 10.28678
AC-NH-800 |  | 2079 | 1.292 |  | 1.165 | 69 | 12.6 | 18.3 | 288 | 1.248731 | 4.660821
|  | 2079 | 1.292 |  | 1.165 | 69 | 12.6 | 18.3 | 288 | 1.979695 | 6.811503
|  | 2079 | 1.292 |  | 1.165 | 69 | 12.6 | 18.3 | 288 | 3.137056 | 9.200002
|  | 2079 | 1.292 |  | 1.165 | 69 | 12.6 | 18.3 | 288 | 6.030457 | 12.24063
|  | 2079 | 1.292 |  | 1.165 | 69 | 12.6 | 18.3 | 288 | 8.893401 | 16.2981
|  | 2079 | 1.292 |  | 1.165 | 69 | 12.6 | 18.3 | 288 | 11.23858 | 18.26399
|  | 2079 | 1.292 |  | 1.165 | 69 | 12.6 | 18.3 | 288 | 13.30964 | 20.88869
|  | 2079 | 1.292 |  | 1.165 | 69 | 12.6 | 18.3 | 288 | 16.26396 | 22.49371
|  | 2079 | 1.292 |  | 1.165 | 69 | 12.6 | 18.3 | 318 | 1.218274 | 2.089152
|  | 2079 | 1.292 |  | 1.165 | 69 | 12.6 | 18.3 | 318 | 2.101523 | 3.162773
|  | 2079 | 1.292 |  | 1.165 | 69 | 12.6 | 18.3 | 318 | 3.746193 | 3.93482
|  | 2079 | 1.292 |  | 1.165 | 69 | 12.6 | 18.3 | 318 | 6.609137 | 5.719565
|  | 2079 | 1.292 |  | 1.165 | 69 | 12.6 | 18.3 | 318 | 9.77665 | 7.862151
|  | 2079 | 1.292 |  | 1.165 | 69 | 12.6 | 18.3 | 318 | 11.42132 | 8.09592
|  | 2079 | 1.292 |  | 1.165 | 69 | 12.6 | 18.3 | 318 | 13.24873 | 9.525255
|  | 2079 | 1.292 |  | 1.165 | 69 | 12.6 | 18.3 | 318 | 16.08122 | 9.635461
|  | 2079 | 1.292 |  | 1.165 | 69 | 12.6 | 18.3 | 348 | 1.309645 | 1.670188
|  | 2079 | 1.292 |  | 1.165 | 69 | 12.6 | 18.3 | 348 | 2.040609 | 2.50508
|  | 2079 | 1.292 |  | 1.165 | 69 | 12.6 | 18.3 | 348 | 3.959391 | 3.515451
|  | 2079 | 1.292 |  | 1.165 | 69 | 12.6 | 18.3 | 348 | 7.096447 | 5.299286
|  | 2079 | 1.292 |  | 1.165 | 69 | 12.6 | 18.3 | 348 | 9.837563 | 6.306924
|  | 2079 | 1.292 |  | 1.165 | 69 | 12.6 | 18.3 | 348 | 11.7868 | 6.719108
|  | 2079 | 1.292 |  | 1.165 | 69 | 12.6 | 18.3 | 348 | 13.37056 | 7.37174
|  | 2079 | 1.292 |  | 1.165 | 69 | 12.6 | 18.3 | 348 | 16.35533 | 8.258952