## Sheet1
Energy 91 (2015) 142e150
GAC | GAS | BET | Vt | Vmeso | Vmic | %C | %O | %N | Temp(K) | Pessure | Adsorp(mmol/g)
CF-700 |  | 499 | 0.205 | 0.012 | 0.193 |  |  |  | 298 | 0.02723735 | 0.2119332
|  | 499 | 0.205 | 0.012 | 0.193 |  |  |  | 298 | 0.07198444 | 0.5191508
|  | 499 | 0.205 | 0.012 | 0.193 |  |  |  | 298 | 0.1322957 | 0.7943729
|  | 499 | 0.205 | 0.012 | 0.193 |  |  |  | 298 | 0.1906615 | 0.9953452
|  | 499 | 0.205 | 0.012 | 0.193 |  |  |  | 298 | 0.2626459 | 1.185563
|  | 499 | 0.205 | 0.012 | 0.193 |  |  |  | 298 | 0.3210117 | 1.344095
|  | 499 | 0.205 | 0.012 | 0.193 |  |  |  | 298 | 0.4007782 | 1.49179
|  | 499 | 0.205 | 0.012 | 0.193 |  |  |  | 298 | 0.4785992 | 1.628895
|  | 499 | 0.205 | 0.012 | 0.193 |  |  |  | 298 | 0.5544747 | 1.734191
|  | 499 | 0.205 | 0.012 | 0.193 |  |  |  | 298 | 0.6303502 | 1.828876
|  | 499 | 0.205 | 0.012 | 0.193 |  |  |  | 298 | 0.7568093 | 1.986686
|  | 499 | 0.205 | 0.012 | 0.193 |  |  |  | 298 | 0.8521401 | 2.091775
|  | 499 | 0.205 | 0.012 | 0.193 |  |  |  | 298 | 0.9338521 | 2.143959
|  | 499 | 0.205 | 0.012 | 0.193 |  |  |  | 298 | 0.9922179 | 2.18578
CF-800 |  | 540 | 0.234 | 0.025 | 0.209 |  |  |  | 298 | 0.02918288 | 0.3816739
|  | 540 | 0.234 | 0.025 | 0.209 |  |  |  | 298 | 0.07587549 | 0.7843615
|  | 540 | 0.234 | 0.025 | 0.209 |  |  |  | 298 | 0.151751 | 1.20796
|  | 540 | 0.234 | 0.025 | 0.209 |  |  |  | 298 | 0.229572 | 1.599707
|  | 540 | 0.234 | 0.025 | 0.209 |  |  |  | 298 | 0.307393 | 1.821693
|  | 540 | 0.234 | 0.025 | 0.209 |  |  |  | 298 | 0.4105058 | 2.117681
|  | 540 | 0.234 | 0.025 | 0.209 |  |  |  | 298 | 0.5058366 | 2.350091
|  | 540 | 0.234 | 0.025 | 0.209 |  |  |  | 298 | 0.6050584 | 2.56124
|  | 540 | 0.234 | 0.025 | 0.209 |  |  |  | 298 | 0.7529183 | 2.824923
|  | 540 | 0.234 | 0.025 | 0.209 |  |  |  | 298 | 0.8579767 | 2.98296
|  | 540 | 0.234 | 0.025 | 0.209 |  |  |  | 298 | 0.9785992 | 3.151441
CF-850 |  | 452 | 0.198 | 0.024 | 0.174 |  |  |  | 298 | 0.04474708 | 0.4663894
|  | 452 | 0.198 | 0.024 | 0.174 |  |  |  | 298 | 0.1011673 | 0.8159234
|  | 452 | 0.198 | 0.024 | 0.174 |  |  |  | 298 | 0.1750973 | 1.144051
|  | 452 | 0.198 | 0.024 | 0.174 |  |  |  | 298 | 0.2276265 | 1.334476
|  | 452 | 0.198 | 0.024 | 0.174 |  |  |  | 298 | 0.307393 | 1.524611
|  | 452 | 0.198 | 0.024 | 0.174 |  |  |  | 298 | 0.4552529 | 1.862564
|  | 452 | 0.198 | 0.024 | 0.174 |  |  |  | 298 | 0.5564202 | 2.041862
|  | 452 | 0.198 | 0.024 | 0.174 |  |  |  | 298 | 0.7120623 | 2.241802
|  | 452 | 0.198 | 0.024 | 0.174 |  |  |  | 298 | 0.8093385 | 2.357481
|  | 452 | 0.198 | 0.024 | 0.174 |  |  |  | 298 | 0.9143969 | 2.473077
|  | 452 | 0.198 | 0.024 | 0.174 |  |  |  | 298 | 0.9863813 | 2.546584
CF-700-ACT |  | 599 | 0.248 | 0.019 | 0.229 |  |  |  | 298 | 0.02209618 | 0.2819761
|  | 599 | 0.248 | 0.019 | 0.229 |  |  |  | 298 | 0.1083904 | 0.8120911
|  | 599 | 0.248 | 0.019 | 0.229 |  |  |  | 298 | 0.1597588 | 1.026393
|  | 599 | 0.248 | 0.019 | 0.229 |  |  |  | 298 | 0.2111135 | 1.206858
|  | 599 | 0.248 | 0.019 | 0.229 |  |  |  | 298 | 0.2642816 | 1.342206
|  | 599 | 0.248 | 0.019 | 0.229 |  |  |  | 298 | 0.3229806 | 1.567787
|  | 599 | 0.248 | 0.019 | 0.229 |  |  |  | 298 | 0.427458 | 1.77081
|  | 599 | 0.248 | 0.019 | 0.229 |  |  |  | 298 | 0.5026086 | 1.917437
|  | 599 | 0.248 | 0.019 | 0.229 |  |  |  | 298 | 0.5887483 | 2.064065
|  | 599 | 0.248 | 0.019 | 0.229 |  |  |  | 298 | 0.6822049 | 2.188134
|  | 599 | 0.248 | 0.019 | 0.229 |  |  |  | 298 | 0.7775112 | 2.35732
|  | 599 | 0.248 | 0.019 | 0.229 |  |  |  | 298 | 0.8746262 | 2.470111
|  | 599 | 0.248 | 0.019 | 0.229 |  |  |  | 298 | 0.953408 | 2.537785
|  | 599 | 0.248 | 0.019 | 0.229 |  |  |  | 298 | 0.9955553 | 2.59418
CF-750-ACT |  | 696 | 0.289 | 0.022 | 0.267 |  |  |  | 298 | 0.04411965 | 0.3947665
|  | 696 | 0.289 | 0.022 | 0.267 |  |  |  | 298 | 0.07351457 | 0.6203474
|  | 696 | 0.289 | 0.022 | 0.267 |  |  |  | 298 | 0.1304002 | 0.8910444
|  | 696 | 0.289 | 0.022 | 0.267 |  |  |  | 298 | 0.1836047 | 1.116625
|  | 696 | 0.289 | 0.022 | 0.267 |  |  |  | 298 | 0.2533199 | 1.40988
|  | 696 | 0.289 | 0.022 | 0.267 |  |  |  | 298 | 0.3559885 | 1.669298
|  | 696 | 0.289 | 0.022 | 0.267 |  |  |  | 298 | 0.4586481 | 1.906158
|  | 696 | 0.289 | 0.022 | 0.267 |  |  |  | 298 | 0.5594625 | 2.109181
|  | 696 | 0.289 | 0.022 | 0.267 |  |  |  | 298 | 0.6529327 | 2.267088
|  | 696 | 0.289 | 0.022 | 0.267 |  |  |  | 298 | 0.7573919 | 2.424994
|  | 696 | 0.289 | 0.022 | 0.267 |  |  |  | 298 | 0.8600105 | 2.560343
|  | 696 | 0.289 | 0.022 | 0.267 |  |  |  | 298 | 0.9882884 | 2.740808
CF-800-ACT |  | 863 | 0.341 | 0.007 | 0.334 |  |  |  | 298 | 0.04600569 | 0.530115
|  | 863 | 0.341 | 0.007 | 0.334 |  |  |  | 298 | 0.1231378 | 1.048951
|  | 863 | 0.341 | 0.007 | 0.334 |  |  |  | 298 | 0.1745289 | 1.319648
|  | 863 | 0.341 | 0.007 | 0.334 |  |  |  | 298 | 0.2295831 | 1.590345
|  | 863 | 0.341 | 0.007 | 0.334 |  |  |  | 298 | 0.304811 | 1.928716
|  | 863 | 0.341 | 0.007 | 0.334 |  |  |  | 298 | 0.4020169 | 2.267088
|  | 863 | 0.341 | 0.007 | 0.334 |  |  |  | 298 | 0.5010407 | 2.571622
|  | 863 | 0.341 | 0.007 | 0.334 |  |  |  | 298 | 0.6000645 | 2.876156
|  | 863 | 0.341 | 0.007 | 0.334 |  |  |  | 298 | 0.7027377 | 3.146853
|  | 863 | 0.341 | 0.007 | 0.334 |  |  |  | 298 | 0.7613912 | 3.259644
|  | 863 | 0.341 | 0.007 | 0.334 |  |  |  | 298 | 0.8567202 | 3.485224
|  | 863 | 0.341 | 0.007 | 0.334 |  |  |  | 298 | 0.9886974 | 3.755921
CF-850-ACT |  | 1018 | 0.429 | 0.036 | 0.393 |  |  |  | 298 | 0.03306702 | 0.2368599
|  | 1018 | 0.429 | 0.036 | 0.393 |  |  |  | 298 | 0.1009916 | 0.6316264
|  | 1018 | 0.429 | 0.036 | 0.393 |  |  |  | 298 | 0.1505558 | 0.9136025
|  | 1018 | 0.429 | 0.036 | 0.393 |  |  |  | 298 | 0.227588 | 1.1843
|  | 1018 | 0.429 | 0.036 | 0.393 |  |  |  | 298 | 0.3028068 | 1.500113
|  | 1018 | 0.429 | 0.036 | 0.393 |  |  |  | 298 | 0.4018351 | 1.815926
|  | 1018 | 0.429 | 0.036 | 0.393 |  |  |  | 298 | 0.5063398 | 2.086623
|  | 1018 | 0.429 | 0.036 | 0.393 |  |  |  | 298 | 0.6035048 | 2.323483
|  | 1018 | 0.429 | 0.036 | 0.393 |  |  |  | 298 | 0.7061462 | 2.515227
|  | 1018 | 0.429 | 0.036 | 0.393 |  |  |  | 298 | 0.8088058 | 2.752087
|  | 1018 | 0.429 | 0.036 | 0.393 |  |  |  | 298 | 0.9114335 | 2.909993
|  | 1018 | 0.429 | 0.036 | 0.393 |  |  |  | 298 | 0.9884247 | 3.079179