## Sheet1
GAC | GAS | BET | Vt | Vmeso | Vmic | %C | %O | %N | Temp(K) | Pessure | Adsorp(mmol/g)
a-SG-4 |  | 479 | 0.35 |  |  | 76.7 | 17.4 |  | 298 | 0.02739726 | 0.4310345
|  | 479 | 0.35 |  |  | 76.7 | 17.4 |  | 298 | 0.07534247 | 0.8045977
|  | 479 | 0.35 |  |  | 76.7 | 17.4 |  | 298 | 0.1210046 | 1.12069
|  | 479 | 0.35 |  |  | 76.7 | 17.4 |  | 298 | 0.1780822 | 1.37931
|  | 479 | 0.35 |  |  | 76.7 | 17.4 |  | 298 | 0.2328767 | 1.623563
|  | 479 | 0.35 |  |  | 76.7 | 17.4 |  | 298 | 0.3127854 | 1.882184
|  | 479 | 0.35 |  |  | 76.7 | 17.4 |  | 298 | 0.4178082 | 2.155172
|  | 479 | 0.35 |  |  | 76.7 | 17.4 |  | 298 | 0.5593607 | 2.514368
|  | 479 | 0.35 |  |  | 76.7 | 17.4 |  | 298 | 0.6575342 | 2.701149
|  | 479 | 0.35 |  |  | 76.7 | 17.4 |  | 298 | 0.7557078 | 2.859195
|  | 479 | 0.35 |  |  | 76.7 | 17.4 |  | 298 | 0.8630137 | 3.045977
|  | 479 | 0.35 |  |  | 76.7 | 17.4 |  | 298 | 0.9109589 | 3.08908
|  | 479 | 0.35 |  |  | 76.7 | 17.4 |  | 298 | 0.9954338 | 3.175287
a-SG-5 |  | 801.9 | 0.48 |  |  | 81.1 | 12 |  | 298 | 0.00456621 | 0.1149425
|  | 801.9 | 0.48 |  |  | 81.1 | 12 |  | 298 | 0.07305936 | 0.6752874
|  | 801.9 | 0.48 |  |  | 81.1 | 12 |  | 298 | 0.1278539 | 0.9626437
|  | 801.9 | 0.48 |  |  | 81.1 | 12 |  | 298 | 0.2100457 | 1.221264
|  | 801.9 | 0.48 |  |  | 81.1 | 12 |  | 298 | 0.2876712 | 1.494253
|  | 801.9 | 0.48 |  |  | 81.1 | 12 |  | 298 | 0.3561644 | 1.724138
|  | 801.9 | 0.48 |  |  | 81.1 | 12 |  | 298 | 0.456621 | 2.068966
|  | 801.9 | 0.48 |  |  | 81.1 | 12 |  | 298 | 0.5570776 | 2.356322
|  | 801.9 | 0.48 |  |  | 81.1 | 12 |  | 298 | 0.6027397 | 2.528736
|  | 801.9 | 0.48 |  |  | 81.1 | 12 |  | 298 | 0.7100457 | 2.859195
|  | 801.9 | 0.48 |  |  | 81.1 | 12 |  | 298 | 0.8150685 | 3.08908
|  | 801.9 | 0.48 |  |  | 81.1 | 12 |  | 298 | 0.9109589 | 3.304598
|  | 801.9 | 0.48 |  |  | 81.1 | 12 |  | 298 | 0.9863014 | 3.448276
a-SG-6 |  | 1395.8 | 0.82 |  |  | 82.5 | 10.6 |  | 298 | 0.02511416 | 0.316092
|  | 1395.8 | 0.82 |  |  | 82.5 | 10.6 |  | 298 | 0.1027397 | 1.034483
|  | 1395.8 | 0.82 |  |  | 82.5 | 10.6 |  | 298 | 0.1598174 | 1.465517
|  | 1395.8 | 0.82 |  |  | 82.5 | 10.6 |  | 298 | 0.2146119 | 1.867816
|  | 1395.8 | 0.82 |  |  | 82.5 | 10.6 |  | 298 | 0.2785388 | 2.241379
|  | 1395.8 | 0.82 |  |  | 82.5 | 10.6 |  | 298 | 0.3538813 | 2.715517
|  | 1395.8 | 0.82 |  |  | 82.5 | 10.6 |  | 298 | 0.4680365 | 3.16092
|  | 1395.8 | 0.82 |  |  | 82.5 | 10.6 |  | 298 | 0.5593607 | 3.505747
|  | 1395.8 | 0.82 |  |  | 82.5 | 10.6 |  | 298 | 0.6575342 | 3.821839
|  | 1395.8 | 0.82 |  |  | 82.5 | 10.6 |  | 298 | 0.7625571 | 4.066092
|  | 1395.8 | 0.82 |  |  | 82.5 | 10.6 |  | 298 | 0.8356164 | 4.238506
|  | 1395.8 | 0.82 |  |  | 82.5 | 10.6 |  | 298 | 0.9041096 | 4.425287
|  | 1395.8 | 0.82 |  |  | 82.5 | 10.6 |  | 298 | 0.9954338 | 4.482759
a-SG-7 |  | 1566.8 | 0.82 |  |  | 87.3 | 10 |  | 298 | 0.02283105 | 0.2011494
|  | 1566.8 | 0.82 |  |  | 87.3 | 10 |  | 298 | 0.08219178 | 0.5747126
|  | 1566.8 | 0.82 |  |  | 87.3 | 10 |  | 298 | 0.1575342 | 1.034483
|  | 1566.8 | 0.82 |  |  | 87.3 | 10 |  | 298 | 0.2328767 | 1.350575
|  | 1566.8 | 0.82 |  |  | 87.3 | 10 |  | 298 | 0.3105023 | 1.695402
|  | 1566.8 | 0.82 |  |  | 87.3 | 10 |  | 298 | 0.4018265 | 2.054598
|  | 1566.8 | 0.82 |  |  | 87.3 | 10 |  | 298 | 0.5 | 2.399425
|  | 1566.8 | 0.82 |  |  | 87.3 | 10 |  | 298 | 0.6187215 | 2.787356
|  | 1566.8 | 0.82 |  |  | 87.3 | 10 |  | 298 | 0.716895 | 3.103448
|  | 1566.8 | 0.82 |  |  | 87.3 | 10 |  | 298 | 0.8082192 | 3.390805
|  | 1566.8 | 0.82 |  |  | 87.3 | 10 |  | 298 | 0.9041096 | 3.663793
|  | 1566.8 | 0.82 |  |  | 87.3 | 10 |  | 298 | 0.9908676 | 3.87931