## Sheet1
Chem. Mater. 2017, 29, 4885−4893
GAC | GAS | BET | Vt | Vmeso | Vmic | %C | %O | %N | Temp(K) | Pessure | Adsorp(mmol/g)
Z0.75 |  | 1275 | 0.553 | 0 | 0.553 |  |  |  | 303 | 1.000682 | 1.814623
|  | 1275 | 0.553 | 0 | 0.553 |  |  |  | 303 | 2.467715 | 4.855208
|  | 1275 | 0.553 | 0 | 0.553 |  |  |  | 303 | 3.568679 | 6.723417
|  | 1275 | 0.553 | 0 | 0.553 |  |  |  | 303 | 6.206258 | 10.03688
|  | 1275 | 0.553 | 0 | 0.553 |  |  |  | 303 | 9.346849 | 12.66182
|  | 1275 | 0.553 | 0 | 0.553 |  |  |  | 303 | 11.08385 | 14.32102
|  | 1275 | 0.553 | 0 | 0.553 |  |  |  | 303 | 13.35581 | 16.19615
|  | 1275 | 0.553 | 0 | 0.553 |  |  |  | 303 | 16.33 | 18.2882
Z 1.5 |  | 2108 | 1.059 | 0.013 | 1.046 |  |  |  | 303 | 1.067685 | 1.761827
|  | 2108 | 1.059 | 0.013 | 1.046 |  |  |  | 303 | 2.235385 | 3.736813
|  | 2108 | 1.059 | 0.013 | 1.046 |  |  |  | 303 | 3.436364 | 5.81838
|  | 2108 | 1.059 | 0.013 | 1.046 |  |  |  | 303 | 6.44019 | 10.19783
|  | 2108 | 1.059 | 0.013 | 1.046 |  |  |  | 303 | 9.245766 | 13.08676
|  | 2108 | 1.059 | 0.013 | 1.046 |  |  |  | 303 | 11.41797 | 14.58896
|  | 2108 | 1.059 | 0.013 | 1.046 |  |  |  | 303 | 13.15533 | 16.03539
|  | 2108 | 1.059 | 0.013 | 1.046 |  |  |  | 303 | 16.23194 | 16.90464
Z 2.5 |  | 1794 | 1.184 | 0.075 | 1.109 |  |  |  | 303 | 1.368797 | 1.763607
|  | 1794 | 1.184 | 0.075 | 1.109 |  |  |  | 303 | 3.271215 | 4.540808
|  | 1794 | 1.184 | 0.075 | 1.109 |  |  |  | 303 | 6.544654 | 7.751644
|  | 1794 | 1.184 | 0.075 | 1.109 |  |  |  | 303 | 9.117544 | 9.734935
|  | 1794 | 1.184 | 0.075 | 1.109 |  |  |  | 303 | 11.08777 | 11.98062
|  | 1794 | 1.184 | 0.075 | 1.109 |  |  |  | 303 | 13.29414 | 13.05749
|  | 1794 | 1.184 | 0.075 | 1.109 |  |  |  | 303 | 16.03494 | 14.66943
HK |  | 2595 | 1.275 | 0.039 | 1.236 |  |  |  | 303 | 1.189565 | 4.203831
|  | 2595 | 1.275 | 0.039 | 1.236 |  |  |  | 303 | 2.097391 | 5.995265
|  | 2595 | 1.275 | 0.039 | 1.236 |  |  |  | 303 | 3.036522 | 8.529165
|  | 2595 | 1.275 | 0.039 | 1.236 |  |  |  | 303 | 6.135652 | 12.78831
|  | 2595 | 1.275 | 0.039 | 1.236 |  |  |  | 303 | 9.015652 | 16.24376
|  | 2595 | 1.275 | 0.039 | 1.236 |  |  |  | 303 | 11.08174 | 17.47428
|  | 2595 | 1.275 | 0.039 | 1.236 |  |  |  | 303 | 13.08522 | 19.20006
|  | 2595 | 1.275 | 0.039 | 1.236 |  |  |  | 303 | 15.93391 | 20.55166
H 1.5 |  | 1875 | 0.976 | 0.027 | 0.949 |  |  |  | 303 | 0.9391304 | 2.967068
|  | 1875 | 0.976 | 0.027 | 0.949 |  |  |  | 303 | 2.034783 | 4.386569
|  | 1875 | 0.976 | 0.027 | 0.949 |  |  |  | 303 | 3.036522 | 5.558868
|  | 1875 | 0.976 | 0.027 | 0.949 |  |  |  | 303 | 6.198261 | 8.270771
|  | 1875 | 0.976 | 0.027 | 0.949 |  |  |  | 303 | 9.485217 | 11.91046
|  | 1875 | 0.976 | 0.027 | 0.949 |  |  |  | 303 | 11.39478 | 12.77023
|  | 1875 | 0.976 | 0.027 | 0.949 |  |  |  | 303 | 13.17913 | 14.24925
|  | 1875 | 0.976 | 0.027 | 0.949 |  |  |  | 303 | 16.27826 | 15.90938
H 2 |  | 1889 | 1.178 | 0.114 | 1.063 |  |  |  | 303 | 1.189565 | 2.161752
|  | 1889 | 1.178 | 0.114 | 1.063 |  |  |  | 303 | 2.410435 | 3.023892
|  | 1889 | 1.178 | 0.114 | 1.063 |  |  |  | 303 | 3.756522 | 4.195006
|  | 1889 | 1.178 | 0.114 | 1.063 |  |  |  | 303 | 6.229565 | 5.733534
|  | 1889 | 1.178 | 0.114 | 1.063 |  |  |  | 303 | 9.735652 | 8.072966
|  | 1889 | 1.178 | 0.114 | 1.063 |  |  |  | 303 | 11.36348 | 9.552518
|  | 1889 | 1.178 | 0.114 | 1.063 |  |  |  | 303 | 13.05391 | 10.53681
|  | 1889 | 1.178 | 0.114 | 1.063 |  |  |  | 303 | 16.40348 | 11.76291
H3PO4 |  | 1889 | 1.178 | 0.114 | 1.063 |  |  |  | 288 | 1.038015 | 3.41855
|  | 1889 | 1.178 | 0.114 | 1.063 |  |  |  | 288 | 2.166733 | 6.475917
|  | 1889 | 1.178 | 0.114 | 1.063 |  |  |  | 288 | 3.294209 | 8.511658
|  | 1889 | 1.178 | 0.114 | 1.063 |  |  |  | 288 | 6.430326 | 12.09649
|  | 1889 | 1.178 | 0.114 | 1.063 |  |  |  | 288 | 9.322105 | 14.7815
|  | 1889 | 1.178 | 0.114 | 1.063 |  |  |  | 288 | 11.26972 | 16.15071
|  | 1889 | 1.178 | 0.114 | 1.063 |  |  |  | 288 | 13.55244 | 18.05854
|  | 1889 | 1.178 | 0.114 | 1.063 |  |  |  | 288 | 16.53478 | 20.20209
|  | 1889 | 1.178 | 0.114 | 1.063 |  |  |  | 303 | 0.9768388 | 3.118478
|  | 1889 | 1.178 | 0.114 | 1.063 |  |  |  | 303 | 2.012149 | 4.373584
|  | 1889 | 1.178 | 0.114 | 1.063 |  |  |  | 303 | 3.108123 | 5.508093
|  | 1889 | 1.178 | 0.114 | 1.063 |  |  |  | 303 | 6.152148 | 8.372382
|  | 1889 | 1.178 | 0.114 | 1.063 |  |  |  | 303 | 9.501247 | 12.07598
|  | 1889 | 1.178 | 0.114 | 1.063 |  |  |  | 303 | 11.32673 | 13.02533
|  | 1889 | 1.178 | 0.114 | 1.063 |  |  |  | 303 | 13.12216 | 14.27536
|  | 1889 | 1.178 | 0.114 | 1.063 |  |  |  | 303 | 16.31661 | 15.81653
|  | 1889 | 1.178 | 0.114 | 1.063 |  |  |  | 348 | 1.310272 | 2.274905
|  | 1889 | 1.178 | 0.114 | 1.063 |  |  |  | 348 | 2.011053 | 3.472149
|  | 1889 | 1.178 | 0.114 | 1.063 |  |  |  | 348 | 3.228136 | 4.185176
|  | 1889 | 1.178 | 0.114 | 1.063 |  |  |  | 348 | 6.361549 | 5.546465
|  | 1889 | 1.178 | 0.114 | 1.063 |  |  |  | 348 | 9.250258 | 5.707464
|  | 1889 | 1.178 | 0.114 | 1.063 |  |  |  | 348 | 11.44009 | 6.233707
|  | 1889 | 1.178 | 0.114 | 1.063 |  |  |  | 348 | 12.89975 | 6.404249
|  | 1889 | 1.178 | 0.114 | 1.063 |  |  |  | 348 | 16.48756 | 6.380292
ZnCl2 |  | 1275 | 0.553 | 0 | 0.553 |  |  |  | 288 | 1.005405 | 2.628205
|  | 1275 | 0.553 | 0 | 0.553 |  |  |  | 288 | 2.205405 | 5.961538
|  | 1275 | 0.553 | 0 | 0.553 |  |  |  | 288 | 3.016216 | 8.076923
|  | 1275 | 0.553 | 0 | 0.553 |  |  |  | 288 | 6.518919 | 12.4359
|  | 1275 | 0.553 | 0 | 0.553 |  |  |  | 288 | 8.821622 | 15.89744
|  | 1275 | 0.553 | 0 | 0.553 |  |  |  | 288 | 10.99459 | 17.24359
|  | 1275 | 0.553 | 0 | 0.553 |  |  |  | 288 | 13.23243 | 19.74359
|  | 1275 | 0.553 | 0 | 0.553 |  |  |  | 288 | 15.98919 | 21.79487
|  | 1275 | 0.553 | 0 | 0.553 |  |  |  | 318 | 0.9081081 | 1.666667
|  | 1275 | 0.553 | 0 | 0.553 |  |  |  | 318 | 2.172973 | 3.974359
|  | 1275 | 0.553 | 0 | 0.553 |  |  |  | 318 | 3.178378 | 5
|  | 1275 | 0.553 | 0 | 0.553 |  |  |  | 318 | 6.421622 | 8.333333
|  | 1275 | 0.553 | 0 | 0.553 |  |  |  | 318 | 9.210811 | 10.12821
|  | 1275 | 0.553 | 0 | 0.553 |  |  |  | 318 | 10.96216 | 11.21795
|  | 1275 | 0.553 | 0 | 0.553 |  |  |  | 318 | 13.13514 | 11.79487
|  | 1275 | 0.553 | 0 | 0.553 |  |  |  | 318 | 16.05405 | 11.92308
|  | 1275 | 0.553 | 0 | 0.553 |  |  |  | 348 | 1.135135 | 1.282051
|  | 1275 | 0.553 | 0 | 0.553 |  |  |  | 348 | 2.335135 | 3.076923
|  | 1275 | 0.553 | 0 | 0.553 |  |  |  | 348 | 3.664865 | 4.551282
|  | 1275 | 0.553 | 0 | 0.553 |  |  |  | 348 | 6.064865 | 6.025641
|  | 1275 | 0.553 | 0 | 0.553 |  |  |  | 348 | 9.243243 | 7.435897
|  | 1275 | 0.553 | 0 | 0.553 |  |  |  | 348 | 11.31892 | 8.846154
|  | 1275 | 0.553 | 0 | 0.553 |  |  |  | 348 | 13.2 | 9.230769
|  | 1275 | 0.553 | 0 | 0.553 |  |  |  | 348 | 16.21622 | 10.12821