## Sheet1
Adv. Funct. Mater. 2011, 21, 2781–2787
GAC | GAS | BET | Vt | Vmeso | Vmic | %C | %O | %N | Temp(K) | Pessure | Adsorp(mmol/g)
CP-2-600 |  | 1700 | 0.88 |  | 0.74 | 57.9 | 28.03 | 10.14 | 273 | 0.03218554 | 0.7305825
|  | 1700 | 0.88 |  | 0.74 | 57.9 | 28.03 | 10.14 | 273 | 0.0618604 | 1.274272
|  | 1700 | 0.88 |  | 0.74 | 57.9 | 28.03 | 10.14 | 273 | 0.1037845 | 1.716019
|  | 1700 | 0.88 |  | 0.74 | 57.9 | 28.03 | 10.14 | 273 | 0.1801961 | 2.412621
|  | 1700 | 0.88 |  | 0.74 | 57.9 | 28.03 | 10.14 | 273 | 0.2417762 | 2.854369
|  | 1700 | 0.88 |  | 0.74 | 57.9 | 28.03 | 10.14 | 273 | 0.3033563 | 3.296117
|  | 1700 | 0.88 |  | 0.74 | 57.9 | 28.03 | 10.14 | 273 | 0.4313709 | 4.009709
|  | 1700 | 0.88 |  | 0.74 | 57.9 | 28.03 | 10.14 | 273 | 0.5544238 | 4.587379
|  | 1700 | 0.88 |  | 0.74 | 57.9 | 28.03 | 10.14 | 273 | 0.6946697 | 5.148058
|  | 1700 | 0.88 |  | 0.74 | 57.9 | 28.03 | 10.14 | 273 | 0.8078588 | 5.623786
|  | 1700 | 0.88 |  | 0.74 | 57.9 | 28.03 | 10.14 | 273 | 0.9357661 | 6.031553
|  | 1700 | 0.88 |  | 0.74 | 57.9 | 28.03 | 10.14 | 273 | 1.004634 | 6.235437
|  | 1700 | 0.88 |  | 0.74 | 57.9 | 28.03 | 10.14 | 298 | 0.0271463 | 0.3737864
|  | 1700 | 0.88 |  | 0.74 | 57.9 | 28.03 | 10.14 | 298 | 0.09117149 | 0.7815534
|  | 1700 | 0.88 |  | 0.74 | 57.9 | 28.03 | 10.14 | 298 | 0.1477899 | 1.087379
|  | 1700 | 0.88 |  | 0.74 | 57.9 | 28.03 | 10.14 | 298 | 0.2216133 | 1.410194
|  | 1700 | 0.88 |  | 0.74 | 57.9 | 28.03 | 10.14 | 298 | 0.3200484 | 1.851942
|  | 1700 | 0.88 |  | 0.74 | 57.9 | 28.03 | 10.14 | 298 | 0.4307507 | 2.242718
|  | 1700 | 0.88 |  | 0.74 | 57.9 | 28.03 | 10.14 | 298 | 0.5562009 | 2.650485
|  | 1700 | 0.88 |  | 0.74 | 57.9 | 28.03 | 10.14 | 298 | 0.6865652 | 3.058252
|  | 1700 | 0.88 |  | 0.74 | 57.9 | 28.03 | 10.14 | 298 | 0.8070716 | 3.381068
|  | 1700 | 0.88 |  | 0.74 | 57.9 | 28.03 | 10.14 | 298 | 0.95216 | 3.737864
|  | 1700 | 0.88 |  | 0.74 | 57.9 | 28.03 | 10.14 | 298 | 0.9964278 | 3.856796
|  | 1700 | 0.88 |  | 0.74 | 57.9 | 28.03 | 10.14 | 323 | 0.01230887 | 0.1019417
|  | 1700 | 0.88 |  | 0.74 | 57.9 | 28.03 | 10.14 | 323 | 0.06641063 | 0.2378641
|  | 1700 | 0.88 |  | 0.74 | 57.9 | 28.03 | 10.14 | 323 | 0.1180673 | 0.407767
|  | 1700 | 0.88 |  | 0.74 | 57.9 | 28.03 | 10.14 | 323 | 0.184466 | 0.5776699
|  | 1700 | 0.88 |  | 0.74 | 57.9 | 28.03 | 10.14 | 323 | 0.2484077 | 0.7475728
|  | 1700 | 0.88 |  | 0.74 | 57.9 | 28.03 | 10.14 | 323 | 0.3713413 | 0.9854369
|  | 1700 | 0.88 |  | 0.74 | 57.9 | 28.03 | 10.14 | 323 | 0.5016698 | 1.291262
|  | 1700 | 0.88 |  | 0.74 | 57.9 | 28.03 | 10.14 | 323 | 0.6221405 | 1.512136
|  | 1700 | 0.88 |  | 0.74 | 57.9 | 28.03 | 10.14 | 323 | 0.7499642 | 1.682039
|  | 1700 | 0.88 |  | 0.74 | 57.9 | 28.03 | 10.14 | 323 | 0.8753489 | 1.902913
|  | 1700 | 0.88 |  | 0.74 | 57.9 | 28.03 | 10.14 | 323 | 0.9908995 | 2.106796
|  | 1700 | 0.88 |  | 0.74 | 57.9 | 28.03 | 10.14 | 273 | 0.01690821 | 0.3521936
CP-2-650 |  | 2520 | 1.25 |  | 1.08 | 66.25 | 26.02 | 4.05 | 273 | 0.07004831 | 0.9724047
|  | 2520 | 1.25 |  | 1.08 | 66.25 | 26.02 | 4.05 | 273 | 0.1135266 | 1.492059
|  | 2520 | 1.25 |  | 1.08 | 66.25 | 26.02 | 4.05 | 273 | 0.1859903 | 2.061586
|  | 2520 | 1.25 |  | 1.08 | 66.25 | 26.02 | 4.05 | 273 | 0.2777778 | 2.630788
|  | 2520 | 1.25 |  | 1.08 | 66.25 | 26.02 | 4.05 | 273 | 0.3695652 | 3.166418
|  | 2520 | 1.25 |  | 1.08 | 66.25 | 26.02 | 4.05 | 273 | 0.4927536 | 3.802239
|  | 2520 | 1.25 |  | 1.08 | 66.25 | 26.02 | 4.05 | 273 | 0.6231884 | 4.43794
|  | 2520 | 1.25 |  | 1.08 | 66.25 | 26.02 | 4.05 | 273 | 0.7560386 | 5.006453
|  | 2520 | 1.25 |  | 1.08 | 66.25 | 26.02 | 4.05 | 273 | 0.8719807 | 5.457744
|  | 2520 | 1.25 |  | 1.08 | 66.25 | 26.02 | 4.05 | 273 | 0.9975845 | 5.8753
|  | 2520 | 1.25 |  | 1.08 | 66.25 | 26.02 | 4.05 | 298 | 0.03623188 | 0.2175767
|  | 2520 | 1.25 |  | 1.08 | 66.25 | 26.02 | 4.05 | 298 | 0.0942029 | 0.5355484
|  | 2520 | 1.25 |  | 1.08 | 66.25 | 26.02 | 4.05 | 298 | 0.1570048 | 0.7527196
|  | 2520 | 1.25 |  | 1.08 | 66.25 | 26.02 | 4.05 | 298 | 0.2149758 | 1.020332
|  | 2520 | 1.25 |  | 1.08 | 66.25 | 26.02 | 4.05 | 298 | 0.2826087 | 1.287781
|  | 2520 | 1.25 |  | 1.08 | 66.25 | 26.02 | 4.05 | 298 | 0.3743961 | 1.655545
|  | 2520 | 1.25 |  | 1.08 | 66.25 | 26.02 | 4.05 | 298 | 0.5 | 2.039528
|  | 2520 | 1.25 |  | 1.08 | 66.25 | 26.02 | 4.05 | 298 | 0.6256039 | 2.42351
|  | 2520 | 1.25 |  | 1.08 | 66.25 | 26.02 | 4.05 | 298 | 0.7536232 | 2.790666
|  | 2520 | 1.25 |  | 1.08 | 66.25 | 26.02 | 4.05 | 298 | 0.8768116 | 3.107543
|  | 2520 | 1.25 |  | 1.08 | 66.25 | 26.02 | 4.05 | 298 | 1 | 3.457993
|  | 2520 | 1.25 |  | 1.08 | 66.25 | 26.02 | 4.05 | 323 | 0.06038647 | 0.1500249
|  | 2520 | 1.25 |  | 1.08 | 66.25 | 26.02 | 4.05 | 323 | 0.1231884 | 0.2496901
|  | 2520 | 1.25 |  | 1.08 | 66.25 | 26.02 | 4.05 | 323 | 0.2173913 | 0.4159745
|  | 2520 | 1.25 |  | 1.08 | 66.25 | 26.02 | 4.05 | 323 | 0.3115942 | 0.6494051
|  | 2520 | 1.25 |  | 1.08 | 66.25 | 26.02 | 4.05 | 323 | 0.4323671 | 0.8488166
|  | 2520 | 1.25 |  | 1.08 | 66.25 | 26.02 | 4.05 | 323 | 0.557971 | 1.048147
|  | 2520 | 1.25 |  | 1.08 | 66.25 | 26.02 | 4.05 | 323 | 0.6932367 | 1.180169
|  | 2520 | 1.25 |  | 1.08 | 66.25 | 26.02 | 4.05 | 323 | 0.8188406 | 1.379499
|  | 2520 | 1.25 |  | 1.08 | 66.25 | 26.02 | 4.05 | 323 | 0.9275362 | 1.54554
|  | 2520 | 1.25 |  | 1.08 | 66.25 | 26.02 | 4.05 | 323 | 0.9975845 | 1.628297
CP-2-700 |  | 2940 | 1.37 |  | 1.14 | 85.05 | 11.71 | 2.14 | 273 | 0.02830189 | 0.3289068
|  | 2940 | 1.37 |  | 1.14 | 85.05 | 11.71 | 2.14 | 273 | 0.0990566 | 0.9371532
|  | 2940 | 1.37 |  | 1.14 | 85.05 | 11.71 | 2.14 | 273 | 0.1603774 | 1.39732
|  | 2940 | 1.37 |  | 1.14 | 85.05 | 11.71 | 2.14 | 273 | 0.2523585 | 2.005216
|  | 2940 | 1.37 |  | 1.14 | 85.05 | 11.71 | 2.14 | 273 | 0.375 | 2.760844
|  | 2940 | 1.37 |  | 1.14 | 85.05 | 11.71 | 2.14 | 273 | 0.495283 | 3.450627
|  | 2940 | 1.37 |  | 1.14 | 85.05 | 11.71 | 2.14 | 273 | 0.6226415 | 4.123824
|  | 2940 | 1.37 |  | 1.14 | 85.05 | 11.71 | 2.14 | 273 | 0.745283 | 4.747686
|  | 2940 | 1.37 |  | 1.14 | 85.05 | 11.71 | 2.14 | 273 | 0.8820755 | 5.453668
|  | 2940 | 1.37 |  | 1.14 | 85.05 | 11.71 | 2.14 | 273 | 0.9575472 | 5.715954
|  | 2940 | 1.37 |  | 1.14 | 85.05 | 11.71 | 2.14 | 273 | 1.002358 | 5.879922
|  | 2940 | 1.37 |  | 1.14 | 85.05 | 11.71 | 2.14 | 298 | 0.03301887 | 0.1641232
|  | 2940 | 1.37 |  | 1.14 | 85.05 | 11.71 | 2.14 | 298 | 0.1037736 | 0.4264872
|  | 2940 | 1.37 |  | 1.14 | 85.05 | 11.71 | 2.14 | 298 | 0.1627358 | 0.6561043
|  | 2940 | 1.37 |  | 1.14 | 85.05 | 11.71 | 2.14 | 298 | 0.2264151 | 0.8527026
|  | 2940 | 1.37 |  | 1.14 | 85.05 | 11.71 | 2.14 | 298 | 0.3136792 | 1.164206
|  | 2940 | 1.37 |  | 1.14 | 85.05 | 11.71 | 2.14 | 298 | 0.4433962 | 1.524423
|  | 2940 | 1.37 |  | 1.14 | 85.05 | 11.71 | 2.14 | 298 | 0.5613208 | 1.950716
|  | 2940 | 1.37 |  | 1.14 | 85.05 | 11.71 | 2.14 | 298 | 0.6933962 | 2.294423
|  | 2940 | 1.37 |  | 1.14 | 85.05 | 11.71 | 2.14 | 298 | 0.8207547 | 2.638208
|  | 2940 | 1.37 |  | 1.14 | 85.05 | 11.71 | 2.14 | 298 | 0.9363208 | 2.949245
|  | 2940 | 1.37 |  | 1.14 | 85.05 | 11.71 | 2.14 | 298 | 1.004717 | 3.129295
|  | 2940 | 1.37 |  | 1.14 | 85.05 | 11.71 | 2.14 | 323 | 0.06603774 | 0.06475583
|  | 2940 | 1.37 |  | 1.14 | 85.05 | 11.71 | 2.14 | 323 | 0.1273585 | 0.1955105
|  | 2940 | 1.37 |  | 1.14 | 85.05 | 11.71 | 2.14 | 323 | 0.1886792 | 0.3427358
|  | 2940 | 1.37 |  | 1.14 | 85.05 | 11.71 | 2.14 | 323 | 0.25 | 0.45702
|  | 2940 | 1.37 |  | 1.14 | 85.05 | 11.71 | 2.14 | 323 | 0.3160377 | 0.587697
|  | 2940 | 1.37 |  | 1.14 | 85.05 | 11.71 | 2.14 | 323 | 0.4481132 | 0.7831687
|  | 2940 | 1.37 |  | 1.14 | 85.05 | 11.71 | 2.14 | 323 | 0.5566038 | 0.9790289
|  | 2940 | 1.37 |  | 1.14 | 85.05 | 11.71 | 2.14 | 323 | 0.625 | 1.076726
|  | 2940 | 1.37 |  | 1.14 | 85.05 | 11.71 | 2.14 | 323 | 0.75 | 1.272314
|  | 2940 | 1.37 |  | 1.14 | 85.05 | 11.71 | 2.14 | 323 | 0.8773585 | 1.500805
|  | 2940 | 1.37 |  | 1.14 | 85.05 | 11.71 | 2.14 | 323 | 1.002358 | 1.630511
CP-2-800 |  | 3410 | 1.94 |  | 1.21 | 92.99 | 5.6 | 0.78 | 273 | 0.01679758 | 0.09503819
|  | 3410 | 1.94 |  | 1.21 | 92.99 | 5.6 | 0.78 | 273 | 0.08878396 | 0.5465622
|  | 3410 | 1.94 |  | 1.21 | 92.99 | 5.6 | 0.78 | 273 | 0.153525 | 0.8553152
|  | 3410 | 1.94 |  | 1.21 | 92.99 | 5.6 | 0.78 | 273 | 0.218266 | 1.164068
|  | 3410 | 1.94 |  | 1.21 | 92.99 | 5.6 | 0.78 | 273 | 0.2734263 | 1.449126
|  | 3410 | 1.94 |  | 1.21 | 92.99 | 5.6 | 0.78 | 273 | 0.374115 | 1.888403
|  | 3410 | 1.94 |  | 1.21 | 92.99 | 5.6 | 0.78 | 273 | 0.4987725 | 2.422634
|  | 3410 | 1.94 |  | 1.21 | 92.99 | 5.6 | 0.78 | 273 | 0.616236 | 2.921235
|  | 3410 | 1.94 |  | 1.21 | 92.99 | 5.6 | 0.78 | 273 | 0.7480705 | 3.45538
|  | 3410 | 1.94 |  | 1.21 | 92.99 | 5.6 | 0.78 | 273 | 0.8774899 | 3.941935
|  | 3410 | 1.94 |  | 1.21 | 92.99 | 5.6 | 0.78 | 273 | 0.9925097 | 4.333423
|  | 3410 | 1.94 |  | 1.21 | 92.99 | 5.6 | 0.78 | 298 | 0.05510905 | 0.1660107
|  | 3410 | 1.94 |  | 1.21 | 92.99 | 5.6 | 0.78 | 298 | 0.1245778 | 0.3556599
|  | 3410 | 1.94 |  | 1.21 | 92.99 | 5.6 | 0.78 | 298 | 0.1820678 | 0.5097374
|  | 3410 | 1.94 |  | 1.21 | 92.99 | 5.6 | 0.78 | 298 | 0.2467575 | 0.7113482
|  | 3410 | 1.94 |  | 1.21 | 92.99 | 5.6 | 0.78 | 298 | 0.3665336 | 1.043256
|  | 3410 | 1.94 |  | 1.21 | 92.99 | 5.6 | 0.78 | 298 | 0.4958789 | 1.375049
|  | 3410 | 1.94 |  | 1.21 | 92.99 | 5.6 | 0.78 | 298 | 0.6324013 | 1.706757
|  | 3410 | 1.94 |  | 1.21 | 92.99 | 5.6 | 0.78 | 298 | 0.7521716 | 2.02676
|  | 3410 | 1.94 |  | 1.21 | 92.99 | 5.6 | 0.78 | 298 | 0.8695439 | 2.334886
|  | 3410 | 1.94 |  | 1.21 | 92.99 | 5.6 | 0.78 | 298 | 0.9941046 | 2.666737
|  | 3410 | 1.94 |  | 1.21 | 92.99 | 5.6 | 0.78 | 323 | 0.06224047 | 0.07068768
|  | 3410 | 1.94 |  | 1.21 | 92.99 | 5.6 | 0.78 | 323 | 0.1531946 | 0.164843
|  | 3410 | 1.94 |  | 1.21 | 92.99 | 5.6 | 0.78 | 323 | 0.248979 | 0.3541789
|  | 3410 | 1.94 |  | 1.21 | 92.99 | 5.6 | 0.78 | 323 | 0.3734713 | 0.543173
|  | 3410 | 1.94 |  | 1.21 | 92.99 | 5.6 | 0.78 | 323 | 0.4979637 | 0.7321672
|  | 3410 | 1.94 |  | 1.21 | 92.99 | 5.6 | 0.78 | 323 | 0.6224731 | 0.9568754
|  | 3410 | 1.94 |  | 1.21 | 92.99 | 5.6 | 0.78 | 323 | 0.7469768 | 1.169679
|  | 3410 | 1.94 |  | 1.21 | 92.99 | 5.6 | 0.78 | 323 | 0.8714635 | 1.346768
|  | 3410 | 1.94 |  | 1.21 | 92.99 | 5.6 | 0.78 | 323 | 0.9432847 | 1.453056
|  | 3410 | 1.94 |  | 1.21 | 92.99 | 5.6 | 0.78 | 323 | 0.9959786 | 1.583381