## Sheet1
GAC | GAS | BET | Vt | Vmeso | Vmic | %C | %O | %N | Temp(K) | Pessure | Adsorp(mmol/g)
1C |  | 1045.2 | 2.5882 | [5 empty] | 303 | 1.117021 | 0.6122449
|  | 1045.2 | 2.5882 | [5 empty] | 303 | 2.87234 | 1.381924
|  | 1045.2 | 2.5882 | [5 empty] | 303 | 5 | 1.994169
|  | 1045.2 | 2.5882 | [5 empty] | 303 | 10.05319 | 3.306122
|  | 1045.2 | 2.5882 | [5 empty] | 303 | 15 | 4.233236
|  | 1045.2 | 2.5882 | [5 empty] | 303 | 19.73404 | 5.090379
|  | 1045.2 | 2.5882 | [5 empty] | 303 | 25.85106 | 6.069971
9C |  | 1204.1 | 0.7902 | [5 empty] | 303 | 0.9042553 | 0.6122449
|  | 1204.1 | 0.7902 | [5 empty] | 303 | 2.978723 | 1.311953
|  | 1204.1 | 0.7902 | [5 empty] | 303 | 5.159574 | 1.959184
|  | 1204.1 | 0.7902 | [5 empty] | 303 | 10.21277 | 3.183673
|  | 1204.1 | 0.7902 | [5 empty] | 303 | 15 | 4.058309
|  | 1204.1 | 0.7902 | [5 empty] | 303 | 20 | 4.810496
|  | 1204.1 | 0.7902 | [5 empty] | 303 | 25.90426 | 5.720117
1C |  | 1045.2 | 2.5882 | [5 empty] | 318 | 0.9042553 | 0.5072886
|  | 1045.2 | 2.5882 | [5 empty] | 318 | 3.085106 | 1.119534
|  | 1045.2 | 2.5882 | [5 empty] | 318 | 5.106383 | 1.661808
|  | 1045.2 | 2.5882 | [5 empty] | 318 | 10.21277 | 2.746356
|  | 1045.2 | 2.5882 | [5 empty] | 318 | 15 | 3.533528
|  | 1045.2 | 2.5882 | [5 empty] | 318 | 19.89362 | 4.250729
|  | 1045.2 | 2.5882 | [5 empty] | 318 | 25.95745 | 5.090379
9C |  | 1204.1 | 0.7902 | [5 empty] | 318 | 1.06383 | 0.5247813
|  | 1204.1 | 0.7902 | [5 empty] | 318 | 2.87234 | 0.9970845
|  | 1204.1 | 0.7902 | [5 empty] | 318 | 4.893617 | 1.521866
|  | 1204.1 | 0.7902 | [5 empty] | 318 | 10.31915 | 2.641399
|  | 1204.1 | 0.7902 | [5 empty] | 318 | 15 | 3.428571
|  | 1204.1 | 0.7902 | [5 empty] | 318 | 19.84043 | 4.075802
|  | 1204.1 | 0.7902 | [5 empty] | 318 | 25.95745 | 4.827988
1C |  | 1045.2 | 2.5882 | [5 empty] | 333 | 0.9042553 | 0.3848397
|  | 1045.2 | 2.5882 | [5 empty] | 333 | 2.925532 | 0.8571429
|  | 1045.2 | 2.5882 | [5 empty] | 333 | 5 | 1.241983
|  | 1045.2 | 2.5882 | [5 empty] | 333 | 10 | 2.169096
|  | 1045.2 | 2.5882 | [5 empty] | 333 | 15 | 2.938776
|  | 1045.2 | 2.5882 | [5 empty] | 333 | 19.78723 | 3.55102
|  | 1045.2 | 2.5882 | [5 empty] | 333 | 26.06383 | 4.268222
9C |  | 1204.1 | 0.7902 | [5 empty] | 333 | 1.117021 | 0.3498542
|  | 1204.1 | 0.7902 | [5 empty] | 333 | 2.978723 | 0.7696793
|  | 1204.1 | 0.7902 | [5 empty] | 333 | 5 | 1.172012
|  | 1204.1 | 0.7902 | [5 empty] | 333 | 10.21277 | 2.099125
|  | 1204.1 | 0.7902 | [5 empty] | 333 | 15.05319 | 2.763848
|  | 1204.1 | 0.7902 | [5 empty] | 333 | 20 | 3.341108
|  | 1204.1 | 0.7902 | [5 empty] | 333 | 26.06383 | 3.830904
1C |  | 1045.2 | 2.5882 | [5 empty] | 348 | 1.010638 | 0.1924198
|  | 1045.2 | 2.5882 | [5 empty] | 348 | 2.978723 | 0.6122449
|  | 1045.2 | 2.5882 | [5 empty] | 348 | 4.840426 | 0.9620991
|  | 1045.2 | 2.5882 | [5 empty] | 348 | 10 | 1.731778
|  | 1045.2 | 2.5882 | [5 empty] | 348 | 15.05319 | 2.379009
|  | 1045.2 | 2.5882 | [5 empty] | 348 | 19.46809 | 2.851312
|  | 1045.2 | 2.5882 | [5 empty] | 348 | 26.01064 | 3.516035
9C |  | 1204.1 | 0.7902 | [5 empty] | 348 | 1.06383 | 0.2099125
|  | 1204.1 | 0.7902 | [5 empty] | 348 | 2.925532 | 0.5072886
|  | 1204.1 | 0.7902 | [5 empty] | 348 | 5.106383 | 0.8921283
|  | 1204.1 | 0.7902 | [5 empty] | 348 | 10.42553 | 1.6793
|  | 1204.1 | 0.7902 | [5 empty] | 348 | 14.94681 | 2.221574
|  | 1204.1 | 0.7902 | [5 empty] | 348 | 20.05319 | 2.746356
|  | 1204.1 | 0.7902 | [5 empty] | 348 | 25.95745 | 3.201166