## Sheet1
GAC | GAS | BET | Vt | Vmeso | Vmic | %C | %O | %N | Temp(K) | Pessure | Adsorp(mmol/g)
MAC |  | 671.2 | 0.333 | 0.066 | 0.267 |  |  |  | 298 | 0.04122846 | 0.2315789
|  | 671.2 | 0.333 | 0.066 | 0.267 |  |  |  | 298 | 0.09188137 | 0.3831579
|  | 671.2 | 0.333 | 0.066 | 0.267 |  |  |  | 298 | 0.1438671 | 0.5389474
|  | 671.2 | 0.333 | 0.066 | 0.267 |  |  |  | 298 | 0.20386 | 0.7073684
|  | 671.2 | 0.333 | 0.066 | 0.267 |  |  |  | 298 | 0.2625378 | 0.8505263
|  | 671.2 | 0.333 | 0.066 | 0.267 |  |  |  | 298 | 0.3171996 | 1.002105
|  | 671.2 | 0.333 | 0.066 | 0.267 |  |  |  | 298 | 0.3865678 | 1.145263
|  | 671.2 | 0.333 | 0.066 | 0.267 |  |  |  | 298 | 0.4626175 | 1.288421
|  | 671.2 | 0.333 | 0.066 | 0.267 |  |  |  | 298 | 0.5359876 | 1.44
|  | 671.2 | 0.333 | 0.066 | 0.267 |  |  |  | 308 | 0.05420945 | 0.1946341
|  | 671.2 | 0.333 | 0.066 | 0.267 |  |  |  | 308 | 0.1010267 | 0.355122
|  | 671.2 | 0.333 | 0.066 | 0.267 |  |  |  | 308 | 0.1540041 | 0.4985366
|  | 671.2 | 0.333 | 0.066 | 0.267 |  |  |  | 308 | 0.2217659 | 0.6487805
|  | 671.2 | 0.333 | 0.066 | 0.267 |  |  |  | 308 | 0.2895277 | 0.7921951
|  | 671.2 | 0.333 | 0.066 | 0.267 |  |  |  | 308 | 0.3572895 | 0.9082927
|  | 671.2 | 0.333 | 0.066 | 0.267 |  |  |  | 308 | 0.4262834 | 1.044878
|  | 671.2 | 0.333 | 0.066 | 0.267 |  |  |  | 308 | 0.4915811 | 1.140488
|  | 671.2 | 0.333 | 0.066 | 0.267 |  |  |  | 308 | 0.563039 | 1.246341
|  | 671.2 | 0.333 | 0.066 | 0.267 |  |  |  | 323 | 0.06 | 0.1663978
|  | 671.2 | 0.333 | 0.066 | 0.267 |  |  |  | 323 | 0.115 | 0.2629256
|  | 671.2 | 0.333 | 0.066 | 0.267 |  |  |  | 323 | 0.1725 | 0.3728831
|  | 671.2 | 0.333 | 0.066 | 0.267 |  |  |  | 323 | 0.24 | 0.4935484
|  | 671.2 | 0.333 | 0.066 | 0.267 |  |  |  | 323 | 0.3025 | 0.6115479
|  | 671.2 | 0.333 | 0.066 | 0.267 |  |  |  | 323 | 0.37 | 0.7214606
|  | 671.2 | 0.333 | 0.066 | 0.267 |  |  |  | 323 | 0.43875 | 0.8098622
|  | 671.2 | 0.333 | 0.066 | 0.267 |  |  |  | 323 | 0.5025 | 0.9063508
|  | 671.2 | 0.333 | 0.066 | 0.267 |  |  |  | 323 | 0.5725 | 1.000123