## Sheet1
GAC | GAS | BET | Vt | Vmeso | Vmic | %C | %O | %N | Temp(K) | Pessure | Adsorp(mmol/g)
PCNS |  | 1734 | 2.441 | [5 empty] | 313 | 1.28353 | 1.266641
|  | 1734 | 2.441 | [5 empty] | 313 | 3.136995 | 2.534031
|  | 1734 | 2.441 | [5 empty] | 313 | 6.280403 | 4.540455
|  | 1734 | 2.441 | [5 empty] | 313 | 10.55449 | 6.704114
|  | 1734 | 2.441 | [5 empty] | 313 | 15.31364 | 8.814221
|  | 1734 | 2.441 | [5 empty] | 313 | 20.23505 | 10.76538
|  | 1734 | 2.441 | [5 empty] | 313 | 25.07672 | 12.4521
|  | 1734 | 2.441 | [5 empty] | 313 | 29.91732 | 14.40337
|  | 1734 | 2.441 | [5 empty] | 313 | 34.84001 | 16.03707
|  | 1734 | 2.441 | [5 empty] | 313 | 39.92304 | 17.98802