## Sheet1
GAC | GAS | BET | Vt | Vmeso | Vmic | %C | %O | %N | Temp(K) | Pessure | Adsorp(mmol/g)
CN500 |  | 942 | 0.42 |  | 0.31 |  |  |  | 298 | 0.02241771 | 0.3340428
|  | 942 | 0.42 |  | 0.31 |  |  |  | 298 | 0.04297515 | 0.5519425
|  | 942 | 0.42 |  | 0.31 |  |  |  | 298 | 0.07805524 | 0.770053
|  | 942 | 0.42 |  | 0.31 |  |  |  | 298 | 0.1068483 | 1.060606
|  | 942 | 0.42 |  | 0.31 |  |  |  | 298 | 0.1626876 | 1.264511
|  | 942 | 0.42 |  | 0.31 |  |  |  | 298 | 0.2102031 | 1.497308
|  | 942 | 0.42 |  | 0.31 |  |  |  | 298 | 0.2991487 | 1.803241
|  | 942 | 0.42 |  | 0.31 |  |  |  | 298 | 0.3674486 | 1.99282
|  | 942 | 0.42 |  | 0.31 |  |  |  | 298 | 0.5081978 | 2.372038
|  | 942 | 0.42 |  | 0.31 |  |  |  | 298 | 0.6055934 | 2.504011
|  | 942 | 0.42 |  | 0.31 |  |  |  | 298 | 0.7112372 | 2.694132
|  | 942 | 0.42 |  | 0.31 |  |  |  | 298 | 0.8024467 | 2.782496
|  | 942 | 0.42 |  | 0.31 |  |  |  | 298 | 0.9640686 | 3.016949
|  | 942 | 0.42 |  | 0.31 |  |  |  | 298 | 1.009673 | 3.061131
|  | 942 | 0.42 |  | 0.31 |  |  |  | 273 | 0.01993946 | 0.7982234
|  | 942 | 0.42 |  | 0.31 |  |  |  | 273 | 0.04644344 | 1.335358
|  | 942 | 0.42 |  | 0.31 |  |  |  | 273 | 0.0772733 | 1.669461
|  | 942 | 0.42 |  | 0.31 |  |  |  | 273 | 0.1246248 | 2.090845
|  | 942 | 0.42 |  | 0.31 |  |  |  | 273 | 0.1700025 | 2.396145
|  | 942 | 0.42 |  | 0.31 |  |  |  | 273 | 0.2133686 | 2.628882
|  | 942 | 0.42 |  | 0.31 |  |  |  | 273 | 0.2732816 | 2.919887
|  | 942 | 0.42 |  | 0.31 |  |  |  | 273 | 0.3684891 | 3.18239
|  | 942 | 0.42 |  | 0.31 |  |  |  | 273 | 0.4926914 | 3.503341
|  | 942 | 0.42 |  | 0.31 |  |  |  | 273 | 0.5941481 | 3.736921
|  | 942 | 0.42 |  | 0.31 |  |  |  | 273 | 0.6914806 | 3.941428
|  | 942 | 0.42 |  | 0.31 |  |  |  | 273 | 0.8054357 | 4.117162
|  | 942 | 0.42 |  | 0.31 |  |  |  | 273 | 0.9380628 | 4.293167
|  | 942 | 0.42 |  | 0.31 |  |  |  | 273 | 0.9919788 | 4.322963