## Sheet1
GAC | GAS | BET | Vt | Vmeso | Vmic | %C | %O | %N | Temp(K) | Pessure | Adsorp(mmol/g)
WDC-01 | CO2 | 761 | 0.419 | 0.056 | 0.363 |  |  |  | 273 | 0.0268582 | 0.4534271
|  | 761 | 0.419 | 0.056 | 0.363 |  |  |  | 273 | 0.1057641 | 1.075571
|  | 761 | 0.419 | 0.056 | 0.363 |  |  |  | 273 | 0.2009913 | 1.602812
|  | 761 | 0.419 | 0.056 | 0.363 |  |  |  | 273 | 0.3050946 | 1.97188
|  | 761 | 0.419 | 0.056 | 0.363 |  |  |  | 273 | 0.4166064 | 2.256591
|  | 761 | 0.419 | 0.056 | 0.363 |  |  |  | 273 | 0.5325524 | 2.446397
|  | 761 | 0.419 | 0.056 | 0.363 |  |  |  | 273 | 0.6336473 | 2.667838
|  | 761 | 0.419 | 0.056 | 0.363 |  |  |  | 273 | 0.7481022 | 2.836555
|  | 761 | 0.419 | 0.056 | 0.363 |  |  |  | 273 | 0.8610529 | 2.931459
|  | 761 | 0.419 | 0.056 | 0.363 |  |  |  | 273 | 1.002246 | 3.068541
WDC-02 |  | 963 | 0.508 | 0.069 | 0.439 |  |  |  | 273 | 0.02534882 | 0.3585237
|  | 963 | 0.508 | 0.069 | 0.439 |  |  |  | 273 | 0.1012908 | 1.012302
|  | 963 | 0.508 | 0.069 | 0.439 |  |  |  | 273 | 0.1921152 | 1.760984
|  | 963 | 0.508 | 0.069 | 0.439 |  |  |  | 273 | 0.3037105 | 2.383128
|  | 963 | 0.508 | 0.069 | 0.439 |  |  |  | 273 | 0.4018912 | 2.836555
|  | 963 | 0.508 | 0.069 | 0.439 |  |  |  | 273 | 0.5149307 | 3.289982
|  | 963 | 0.508 | 0.069 | 0.439 |  |  |  | 273 | 0.6413431 | 3.743409
|  | 963 | 0.508 | 0.069 | 0.439 |  |  |  | 273 | 0.7528784 | 4.123023
|  | 963 | 0.508 | 0.069 | 0.439 |  |  |  | 273 | 0.856966 | 4.428822
|  | 963 | 0.508 | 0.069 | 0.439 |  |  |  | 273 | 1.014561 | 4.797891
WDC-03 |  | 1283 | 0.686 | 0.104 | 0.582 |  |  |  | 273 | 0.01642829 | 0.3374341
|  | 1283 | 0.686 | 0.104 | 0.582 |  |  |  | 273 | 0.05516573 | 0.7592267
|  | 1283 | 0.686 | 0.104 | 0.582 |  |  |  | 273 | 0.1489932 | 1.634446
|  | 1283 | 0.686 | 0.104 | 0.582 |  |  |  | 273 | 0.2413112 | 2.414763
|  | 1283 | 0.686 | 0.104 | 0.582 |  |  |  | 273 | 0.3499401 | 3.057996
|  | 1283 | 0.686 | 0.104 | 0.582 |  |  |  | 273 | 0.4540877 | 3.606327
|  | 1283 | 0.686 | 0.104 | 0.582 |  |  |  | 273 | 0.5552402 | 4.059754
|  | 1283 | 0.686 | 0.104 | 0.582 |  |  |  | 273 | 0.6623257 | 4.471002
|  | 1283 | 0.686 | 0.104 | 0.582 |  |  |  | 273 | 0.8006304 | 4.945518
|  | 1283 | 0.686 | 0.104 | 0.582 |  |  |  | 273 | 0.90916 | 5.188049
|  | 1283 | 0.686 | 0.104 | 0.582 |  |  |  | 273 | 1.011733 | 5.377856
WDC-04 |  | 1383 | 0.736 | 0.103 | 0.633 |  |  |  | 273 | 0.0149189 | 0.2425308
|  | 1383 | 0.736 | 0.103 | 0.633 |  |  |  | 273 | 0.05514223 | 0.6643234
|  | 1383 | 0.736 | 0.103 | 0.633 |  |  |  | 273 | 0.1563704 | 1.42355
|  | 1383 | 0.736 | 0.103 | 0.633 |  |  |  | 273 | 0.2590531 | 2.056239
|  | 1383 | 0.736 | 0.103 | 0.633 |  |  |  | 273 | 0.3587196 | 2.509666
|  | 1383 | 0.736 | 0.103 | 0.633 |  |  |  | 273 | 0.468803 | 3.026362
|  | 1383 | 0.736 | 0.103 | 0.633 |  |  |  | 273 | 0.6041385 | 3.511424
|  | 1383 | 0.736 | 0.103 | 0.633 |  |  |  | 273 | 0.7141749 | 3.838313
|  | 1383 | 0.736 | 0.103 | 0.633 |  |  |  | 273 | 0.8167766 | 4.144112
|  | 1383 | 0.736 | 0.103 | 0.633 |  |  |  | 273 | 0.9178768 | 4.386643
|  | 1383 | 0.736 | 0.103 | 0.633 |  |  |  | 273 | 0.9981537 | 4.544815
WDC-01 |  | 761 | 0.419 | 0.056 | 0.363 |  |  |  | 298 | 0.02472952 | 0.3184096
|  | 761 | 0.419 | 0.056 | 0.363 |  |  |  | 298 | 0.1684699 | 0.9212256
|  | 761 | 0.419 | 0.056 | 0.363 |  |  |  | 298 | 0.3122102 | 1.326239
|  | 761 | 0.419 | 0.056 | 0.363 |  |  |  | 298 | 0.4034003 | 1.534029
|  | 761 | 0.419 | 0.056 | 0.363 |  |  |  | 298 | 0.503864 | 1.719738
|  | 761 | 0.419 | 0.056 | 0.363 |  |  |  | 298 | 0.6352396 | 1.916096
|  | 761 | 0.419 | 0.056 | 0.363 |  |  |  | 298 | 0.7650696 | 2.123461
|  | 761 | 0.419 | 0.056 | 0.363 |  |  |  | 298 | 0.8964451 | 2.264874
|  | 761 | 0.419 | 0.056 | 0.363 |  |  |  | 298 | 0.9984544 | 2.40661
WDC-02 |  | 963 | 0.508 | 0.069 | 0.439 |  |  |  | 298 | 0.04636785 | 0.2192707
|  | 963 | 0.508 | 0.069 | 0.439 |  |  |  | 298 | 0.1205564 | 0.6250488
|  | 963 | 0.508 | 0.069 | 0.439 |  |  |  | 298 | 0.2071097 | 1.008713
|  | 963 | 0.508 | 0.069 | 0.439 |  |  |  | 298 | 0.3415765 | 1.490752
|  | 963 | 0.508 | 0.069 | 0.439 |  |  |  | 298 | 0.4544049 | 1.819182
|  | 963 | 0.508 | 0.069 | 0.439 |  |  |  | 298 | 0.561051 | 2.092736
|  | 963 | 0.508 | 0.069 | 0.439 |  |  |  | 298 | 0.690881 | 2.420979
|  | 963 | 0.508 | 0.069 | 0.439 |  |  |  | 298 | 0.8145286 | 2.727313
|  | 963 | 0.508 | 0.069 | 0.439 |  |  |  | 298 | 0.9289026 | 2.956825
|  | 963 | 0.508 | 0.069 | 0.439 |  |  |  | 298 | 1 | 3.098901
WDC-03 |  | 1283 | 0.686 | 0.104 | 0.582 |  |  |  | 298 | 0.03554869 | 0.2853236
|  | 1283 | 0.686 | 0.104 | 0.582 |  |  |  | 298 | 0.1282844 | 0.8337551
|  | 1283 | 0.686 | 0.104 | 0.582 |  |  |  | 298 | 0.2426584 | 1.436894
|  | 1283 | 0.686 | 0.104 | 0.582 |  |  |  | 298 | 0.3585781 | 1.941115
|  | 1283 | 0.686 | 0.104 | 0.582 |  |  |  | 298 | 0.4760433 | 2.445318
|  | 1283 | 0.686 | 0.104 | 0.582 |  |  |  | 298 | 0.576507 | 2.82883
|  | 1283 | 0.686 | 0.104 | 0.582 |  |  |  | 298 | 0.6800618 | 3.212307
|  | 1283 | 0.686 | 0.104 | 0.582 |  |  |  | 298 | 0.8083462 | 3.639469
|  | 1283 | 0.686 | 0.104 | 0.582 |  |  |  | 298 | 0.9149923 | 4.033901
|  | 1283 | 0.686 | 0.104 | 0.582 |  |  |  | 298 | 1.001546 | 4.241741
WDC-04 |  | 1383 | 0.736 | 0.103 | 0.633 |  |  |  | 298 | 0.02163833 | 0.1975644
|  | 1383 | 0.736 | 0.103 | 0.633 |  |  |  | 298 | 0.1020093 | 0.6692087
|  | 1383 | 0.736 | 0.103 | 0.633 |  |  |  | 298 | 0.1978362 | 1.184639
|  | 1383 | 0.736 | 0.103 | 0.633 |  |  |  | 298 | 0.3106646 | 1.644938
|  | 1383 | 0.736 | 0.103 | 0.633 |  |  |  | 298 | 0.4451314 | 2.159944
|  | 1383 | 0.736 | 0.103 | 0.633 |  |  |  | 298 | 0.5965997 | 2.696741
|  | 1383 | 0.736 | 0.103 | 0.633 |  |  |  | 298 | 0.7341577 | 3.189735
|  | 1383 | 0.736 | 0.103 | 0.633 |  |  |  | 298 | 0.862442 | 3.57294
|  | 1383 | 0.736 | 0.103 | 0.633 |  |  |  | 298 | 0.9567233 | 3.802673
|  | 1383 | 0.736 | 0.103 | 0.633 |  |  |  | 298 | 1.004637 | 3.934015
WDC-03 |  | 1283 | 0.686 | 0.104 | 0.582 |  |  |  | 323 | 0.0295873 | 0.07519885
|  | 1283 | 0.686 | 0.104 | 0.582 |  |  |  | 323 | 0.09918506 | 0.2042855
|  | 1283 | 0.686 | 0.104 | 0.582 |  |  |  | 323 | 0.2013674 | 0.3658061
|  | 1283 | 0.686 | 0.104 | 0.582 |  |  |  | 323 | 0.3124386 | 0.5274219
|  | 1283 | 0.686 | 0.104 | 0.582 |  |  |  | 323 | 0.4072215 | 0.6567778
|  | 1283 | 0.686 | 0.104 | 0.582 |  |  |  | 323 | 0.5049699 | 0.7754703
|  | 1283 | 0.686 | 0.104 | 0.582 |  |  |  | 323 | 0.6190147 | 0.8943371
|  | 1283 | 0.686 | 0.104 | 0.582 |  |  |  | 323 | 0.7389853 | 1.013267
|  | 1283 | 0.686 | 0.104 | 0.582 |  |  |  | 323 | 0.8663633 | 1.132277
|  | 1283 | 0.686 | 0.104 | 0.582 |  |  |  | 323 | 1.001149 | 1.251365