## Sheet1
GAC | GAS | BET | Vt | Vmeso | Vmic | %C | %O | %N | Temp(K) | Pessure | Adsorp(mmol/g)
ACZNA | CO2 | 1399 | 0.7 | [5 empty] | 293 | 0.4410912 | 1.054847
|  | 1399 | 0.7 | [5 empty] | 293 | 1.068063 | 1.98763
|  | 1399 | 0.7 | [5 empty] | 293 | 2.914373 | 3.932942
|  | 1399 | 0.7 | [5 empty] | 293 | 5.020985 | 5.511968
|  | 1399 | 0.7 | [5 empty] | 293 | 6.980259 | 6.806994
|  | 1399 | 0.7 | [5 empty] | 293 | 9.050991 | 7.979861
|  | 1399 | 0.7 | [5 empty] | 293 | 11.15888 | 9.112009
|  | 1399 | 0.7 | [5 empty] | 293 | 13.04523 | 10.00097
|  | 1399 | 0.7 | [5 empty] | 293 | 14.93159 | 10.88993
|  | 1399 | 0.7 | [5 empty] | 303 | 0.4417856 | 0.8110953
|  | 1399 | 0.7 | [5 empty] | 303 | 1.142948 | 1.703065
|  | 1399 | 0.7 | [5 empty] | 303 | 2.214252 | 2.675345
|  | 1399 | 0.7 | [5 empty] | 303 | 3.285788 | 3.566374
|  | 1399 | 0.7 | [5 empty] | 303 | 5.060338 | 4.699368
|  | 1399 | 0.7 | [5 empty] | 303 | 7.167992 | 5.912767
|  | 1399 | 0.7 | [5 empty] | 303 | 8.906083 | 6.842729
|  | 1399 | 0.7 | [5 empty] | 303 | 10.60748 | 7.650909
|  | 1399 | 0.7 | [5 empty] | 303 | 12.56791 | 8.539681
|  | 1399 | 0.7 | [5 empty] | 303 | 15.00937 | 9.589732
|  | 1399 | 0.7 | [5 empty] | 313 | 0.2206034 | 0.4460319
|  | 1399 | 0.7 | [5 empty] | 313 | 1.956148 | 2.26975
|  | 1399 | 0.7 | [5 empty] | 313 | 3.102106 | 3.038716
|  | 1399 | 0.7 | [5 empty] | 313 | 4.433018 | 3.888461
|  | 1399 | 0.7 | [5 empty] | 313 | 6.2078 | 4.940205
|  | 1399 | 0.7 | [5 empty] | 313 | 8.389991 | 5.990914
|  | 1399 | 0.7 | [5 empty] | 313 | 10.35031 | 6.920312
|  | 1399 | 0.7 | [5 empty] | 313 | 12.38481 | 7.808896
|  | 1399 | 0.7 | [5 empty] | 313 | 14.90046 | 8.818134
|  | 1399 | 0.7 | [5 empty] | 323 | 0.3692156 | 0.2831545
|  | 1399 | 0.7 | [5 empty] | 323 | 1.218412 | 1.215373
|  | 1399 | 0.7 | [5 empty] | 323 | 2.844465 | 2.47062
|  | 1399 | 0.7 | [5 empty] | 323 | 4.064728 | 3.158146
|  | 1399 | 0.7 | [5 empty] | 323 | 5.839857 | 4.088014
|  | 1399 | 0.7 | [5 empty] | 323 | 7.837325 | 4.976693
|  | 1399 | 0.7 | [5 empty] | 323 | 9.649838 | 5.78459
|  | 1399 | 0.7 | [5 empty] | 323 | 11.86965 | 6.632079
|  | 1399 | 0.7 | [5 empty] | 323 | 14.01549 | 7.439131
|  | 1399 | 0.7 | [5 empty] | 323 | 14.97742 | 7.802313
ACZNH |  | 1489 | 0.74 | [5 empty] | 293 | 0.4048582 | 0.8139047
|  | 1489 | 0.74 | [5 empty] | 293 | 1.882394 | 2.198906
|  | 1489 | 0.74 | [5 empty] | 293 | 3.98967 | 3.544882
|  | 1489 | 0.74 | [5 empty] | 293 | 5.653779 | 4.442857
|  | 1489 | 0.74 | [5 empty] | 293 | 7.873786 | 5.220369
|  | 1489 | 0.74 | [5 empty] | 293 | 10.05676 | 5.997786
|  | 1489 | 0.74 | [5 empty] | 293 | 12.24007 | 6.65333
|  | 1489 | 0.74 | [5 empty] | 293 | 14.79364 | 7.350439
|  | 1489 | 0.74 | [5 empty] | 303 | 0.1836792 | 0.4477181
|  | 1489 | 0.74 | [5 empty] | 303 | 1.846514 | 1.792565
|  | 1489 | 0.74 | [5 empty] | 303 | 3.47347 | 2.731071
|  | 1489 | 0.74 | [5 empty] | 303 | 4.952973 | 3.425453
|  | 1489 | 0.74 | [5 empty] | 303 | 6.83965 | 4.202118
|  | 1489 | 0.74 | [5 empty] | 303 | 8.948894 | 4.857474
|  | 1489 | 0.74 | [5 empty] | 303 | 10.83615 | 5.431015
|  | 1489 | 0.74 | [5 empty] | 303 | 12.9087 | 5.964403
|  | 1489 | 0.74 | [5 empty] | 303 | 14.72235 | 6.375258
|  | 1489 | 0.74 | [5 empty] | 313 | 0.4796262 | 0.5703445
|  | 1489 | 0.74 | [5 empty] | 313 | 1.847093 | 1.589442
|  | 1489 | 0.74 | [5 empty] | 313 | 2.882387 | 2.201445
|  | 1489 | 0.74 | [5 empty] | 313 | 4.58411 | 2.896391
|  | 1489 | 0.74 | [5 empty] | 313 | 6.471018 | 3.591807
|  | 1489 | 0.74 | [5 empty] | 313 | 8.358389 | 4.124724
|  | 1489 | 0.74 | [5 empty] | 313 | 10.31972 | 4.698454
|  | 1489 | 0.74 | [5 empty] | 313 | 12.17028 | 5.150028
|  | 1489 | 0.74 | [5 empty] | 313 | 14.79816 | 5.766075
|  | 1489 | 0.74 | [5 empty] | 323 | 0.4433996 | 0.2858776
|  | 1489 | 0.74 | [5 empty] | 323 | 1.73714 | 1.182912
|  | 1489 | 0.74 | [5 empty] | 323 | 3.327869 | 1.836951
|  | 1489 | 0.74 | [5 empty] | 323 | 5.140704 | 2.532179
|  | 1489 | 0.74 | [5 empty] | 323 | 6.768701 | 3.105063
|  | 1489 | 0.74 | [5 empty] | 323 | 8.137904 | 3.514789
|  | 1489 | 0.74 | [5 empty] | 323 | 9.766365 | 3.925174
|  | 1489 | 0.74 | [5 empty] | 323 | 11.54297 | 4.335935
|  | 1489 | 0.74 | [5 empty] | 323 | 13.61576 | 4.788073
|  | 1489 | 0.74 | [5 empty] | 323 | 14.87443 | 4.994394
ACPA |  | 1489 | 0.74 | [5 empty] | 293 | 0.2596159 | 0.5590062
|  | 644 | 0.38 | [5 empty] | 293 | 0.8857485 | 1.118012
|  | 644 | 0.38 | [5 empty] | 293 | 2.35626 | 1.76087
|  | 644 | 0.38 | [5 empty] | 293 | 3.789618 | 2.291925
|  | 644 | 0.38 | [5 empty] | 293 | 5.553137 | 2.795031
|  | 644 | 0.38 | [5 empty] | 293 | 7.646931 | 3.298137
|  | 644 | 0.38 | [5 empty] | 293 | 9.373184 | 3.661491
|  | 644 | 0.38 | [5 empty] | 293 | 11.17283 | 4.024845
|  | 644 | 0.38 | [5 empty] | 293 | 12.8992 | 4.416149
|  | 644 | 0.38 | [5 empty] | 293 | 14.84506 | 4.639752
|  | 644 | 0.38 | [5 empty] | 303 | 0.1487264 | 0.363354
|  | 644 | 0.38 | [5 empty] | 303 | 1.326001 | 1.090062
|  | 644 | 0.38 | [5 empty] | 303 | 2.90649 | 1.704969
|  | 644 | 0.38 | [5 empty] | 303 | 4.633198 | 2.180124
|  | 644 | 0.38 | [5 empty] | 303 | 6.800274 | 2.65528
|  | 644 | 0.38 | [5 empty] | 303 | 8.893954 | 3.130435
|  | 644 | 0.38 | [5 empty] | 303 | 10.80392 | 3.549689
|  | 644 | 0.38 | [5 empty] | 303 | 12.34612 | 3.773292
|  | 644 | 0.38 | [5 empty] | 303 | 14.95299 | 4.108696
|  | 644 | 0.38 | [5 empty] | 313 | 0.5163827 | 0.5310559
|  | 644 | 0.38 | [5 empty] | 313 | 1.876574 | 1.118012
|  | 644 | 0.38 | [5 empty] | 313 | 3.346288 | 1.565217
|  | 644 | 0.38 | [5 empty] | 313 | 5.329876 | 2.040373
|  | 644 | 0.38 | [5 empty] | 313 | 7.38686 | 2.515528
|  | 644 | 0.38 | [5 empty] | 313 | 9.77389 | 2.934783
|  | 644 | 0.38 | [5 empty] | 313 | 11.86711 | 3.298137
|  | 644 | 0.38 | [5 empty] | 313 | 13.77651 | 3.57764
|  | 644 | 0.38 | [5 empty] | 313 | 14.878 | 3.717391
|  | 644 | 0.38 | [5 empty] | 323 | 0.4052653 | 0.2795031
|  | 644 | 0.38 | [5 empty] | 323 | 1.434954 | 0.810559
|  | 644 | 0.38 | [5 empty] | 323 | 2.831158 | 1.229814
|  | 644 | 0.38 | [5 empty] | 323 | 4.447319 | 1.593168
|  | 644 | 0.38 | [5 empty] | 323 | 6.320474 | 1.984472
|  | 644 | 0.38 | [5 empty] | 323 | 8.193515 | 2.347826
|  | 644 | 0.38 | [5 empty] | 323 | 10.3966 | 2.65528
|  | 644 | 0.38 | [5 empty] | 323 | 12.67331 | 3.018634
|  | 644 | 0.38 | [5 empty] | 323 | 14.83971 | 3.326087
ACPH |  | 1025 | 0.58 | [5 empty] | 293 | 0.3620398 | 0.7745681
|  | 1025 | 0.58 | [5 empty] | 293 | 0.7618459 | 1.272338
|  | 1025 | 0.58 | [5 empty] | 293 | 1.890452 | 2.211923
|  | 1025 | 0.58 | [5 empty] | 293 | 3.749208 | 3.261013
|  | 1025 | 0.58 | [5 empty] | 293 | 5.791175 | 4.171325
|  | 1025 | 0.58 | [5 empty] | 293 | 7.979937 | 4.915229
|  | 1025 | 0.58 | [5 empty] | 293 | 10.09586 | 5.603875
|  | 1025 | 0.58 | [5 empty] | 293 | 12.17582 | 6.154121
|  | 1025 | 0.58 | [5 empty] | 293 | 14.65716 | 6.814442
|  | 1025 | 0.58 | [5 empty] | 303 | 0.3996937 | 0.4975799
|  | 1025 | 0.58 | [5 empty] | 303 | 1.491545 | 1.492613
|  | 1025 | 0.58 | [5 empty] | 303 | 2.949371 | 2.320859
|  | 1025 | 0.58 | [5 empty] | 303 | 4.991451 | 3.203479
|  | 1025 | 0.58 | [5 empty] | 303 | 6.742302 | 3.837372
|  | 1025 | 0.58 | [5 empty] | 303 | 8.931289 | 4.525891
|  | 1025 | 0.58 | [5 empty] | 303 | 11.44927 | 5.158456
|  | 1025 | 0.58 | [5 empty] | 303 | 13.56598 | 5.653254
|  | 1025 | 0.58 | [5 empty] | 303 | 14.84341 | 5.927966
|  | 1025 | 0.58 | [5 empty] | 313 | 0.3266338 | 0.4977063
|  | 1025 | 0.58 | [5 empty] | 313 | 1.383304 | 1.160493
|  | 1025 | 0.58 | [5 empty] | 313 | 2.950832 | 1.960857
|  | 1025 | 0.58 | [5 empty] | 313 | 4.592206 | 2.567247
|  | 1025 | 0.58 | [5 empty] | 313 | 6.343283 | 3.145754
|  | 1025 | 0.58 | [5 empty] | 313 | 8.313427 | 3.751575
|  | 1025 | 0.58 | [5 empty] | 313 | 10.32066 | 4.218871
|  | 1025 | 0.58 | [5 empty] | 313 | 12.6198 | 4.768737
|  | 1025 | 0.58 | [5 empty] | 313 | 14.66379 | 5.180584
|  | 1025 | 0.58 | [5 empty] | 323 | 0.2543608 | 0.3039853
|  | 1025 | 0.58 | [5 empty] | 323 | 1.165361 | 0.8562547
|  | 1025 | 0.58 | [5 empty] | 323 | 2.660279 | 1.545975
|  | 1025 | 0.58 | [5 empty] | 323 | 4.119228 | 2.097296
|  | 1025 | 0.58 | [5 empty] | 323 | 5.651462 | 2.593106
|  | 1025 | 0.58 | [5 empty] | 323 | 7.658248 | 3.171171
|  | 1025 | 0.58 | [5 empty] | 323 | 9.738319 | 3.693725
|  | 1025 | 0.58 | [5 empty] | 323 | 12.0016 | 4.0775
|  | 1025 | 0.58 | [5 empty] | 323 | 14.73899 | 4.6543