## Sheet1
GAC | GAS | BET | Vt | Vmeso | Vmic | %C | %O | %N | Temp(K) | Pessure | Adsorp(mmol/g)
BP5 | CO2 | 252 | 0.136 | 0.0284 | 0.1076 |  |  |  | 273 | 0.04014507 | 0.9812658
|  | 252 | 0.136 | 0.0284 | 0.1076 |  |  |  | 273 | 0.1334768 | 2.002088
|  | 252 | 0.136 | 0.0284 | 0.1076 |  |  |  | 273 | 0.2814163 | 2.854788
|  | 252 | 0.136 | 0.0284 | 0.1076 |  |  |  | 273 | 0.4041723 | 3.436666
|  | 252 | 0.136 | 0.0284 | 0.1076 |  |  |  | 273 | 0.5328311 | 3.997548
|  | 252 | 0.136 | 0.0284 | 0.1076 |  |  |  | 273 | 0.6496787 | 4.579549
|  | 252 | 0.136 | 0.0284 | 0.1076 |  |  |  | 273 | 0.7561641 | 5.078275
|  | 252 | 0.136 | 0.0284 | 0.1076 |  |  |  | 273 | 0.8581847 | 5.451857
|  | 252 | 0.136 | 0.0284 | 0.1076 |  |  |  | 273 | 0.9942233 | 5.991712
BP7 |  | 358 | 0.1668 | 0.0239 | 0.1429 |  |  |  | 273 | 0.03861753 | 0.7934419
|  | 358 | 0.1668 | 0.0239 | 0.1429 |  |  |  | 273 | 0.1615361 | 1.98063
|  | 358 | 0.1668 | 0.0239 | 0.1429 |  |  |  | 273 | 0.2429446 | 2.605116
|  | 358 | 0.1668 | 0.0239 | 0.1429 |  |  |  | 273 | 0.3494805 | 3.291697
|  | 358 | 0.1668 | 0.0239 | 0.1429 |  |  |  | 273 | 0.5048391 | 4.269479
|  | 358 | 0.1668 | 0.0239 | 0.1429 |  |  |  | 273 | 0.6010186 | 4.893657
|  | 358 | 0.1668 | 0.0239 | 0.1429 |  |  |  | 273 | 0.7252684 | 5.538123
|  | 358 | 0.1668 | 0.0239 | 0.1429 |  |  |  | 273 | 0.8524837 | 6.224272
|  | 358 | 0.1668 | 0.0239 | 0.1429 |  |  |  | 273 | 0.9944868 | 6.972731
CAK5 |  | 1384 | 0.626 | 0.1296 | 0.4964 |  |  |  | 273 | 0.01195691 | 0.5226512
|  | 1384 | 0.626 | 0.1296 | 0.4964 |  |  |  | 273 | 0.0966223 | 2.274205
|  | 1384 | 0.626 | 0.1296 | 0.4964 |  |  |  | 273 | 0.2137221 | 3.79548
|  | 1384 | 0.626 | 0.1296 | 0.4964 |  |  |  | 273 | 0.3307099 | 4.8993
|  | 1384 | 0.626 | 0.1296 | 0.4964 |  |  |  | 273 | 0.4447434 | 6.003181
|  | 1384 | 0.626 | 0.1296 | 0.4964 |  |  |  | 273 | 0.5632026 | 7.086098
|  | 1384 | 0.626 | 0.1296 | 0.4964 |  |  |  | 273 | 0.6904964 | 8.064465
|  | 1384 | 0.626 | 0.1296 | 0.4964 |  |  |  | 273 | 0.8059678 | 9.022207
|  | 1384 | 0.626 | 0.1296 | 0.4964 |  |  |  | 273 | 0.9095608 | 9.750595
|  | 1384 | 0.626 | 0.1296 | 0.4964 |  |  |  | 273 | 1.00724 | 10.45823
CAK7 |  | 2290 | 1.1873 | 0.2628 | 0.9245 |  |  |  | 273 | 0.02076344 | 0.3137387
|  | 2290 | 1.1873 | 0.2628 | 0.9245 |  |  |  | 273 | 0.102284 | 1.35568
|  | 2290 | 1.1873 | 0.2628 | 0.9245 |  |  |  | 273 | 0.2044672 | 2.334572
|  | 2290 | 1.1873 | 0.2628 | 0.9245 |  |  |  | 273 | 0.3007363 | 3.292715
|  | 2290 | 1.1873 | 0.2628 | 0.9245 |  |  |  | 273 | 0.4043461 | 4.083721
|  | 2290 | 1.1873 | 0.2628 | 0.9245 |  |  |  | 273 | 0.5479384 | 5.249604
|  | 2290 | 1.1873 | 0.2628 | 0.9245 |  |  |  | 273 | 0.706324 | 6.49867
|  | 2290 | 1.1873 | 0.2628 | 0.9245 |  |  |  | 273 | 0.8498995 | 7.601935
|  | 2290 | 1.1873 | 0.2628 | 0.9245 |  |  |  | 273 | 1.008235 | 8.663146
BP5 |  | 252 | 0.136 | 0.0284 | 0.1076 |  |  |  | 298 | 0.04211779 | 0.3891892
|  | 252 | 0.136 | 0.0284 | 0.1076 |  |  |  | 298 | 0.1398317 | 1.009009
|  | 252 | 0.136 | 0.0284 | 0.1076 |  |  |  | 298 | 0.2675919 | 1.715315
|  | 252 | 0.136 | 0.0284 | 0.1076 |  |  |  | 298 | 0.3803155 | 2.306306
|  | 252 | 0.136 | 0.0284 | 0.1076 |  |  |  | 298 | 0.5005276 | 2.796396
|  | 252 | 0.136 | 0.0284 | 0.1076 |  |  |  | 298 | 0.6072207 | 3.257658
|  | 252 | 0.136 | 0.0284 | 0.1076 |  |  |  | 298 | 0.7559884 | 3.891892
|  | 252 | 0.136 | 0.0284 | 0.1076 |  |  |  | 298 | 0.8837107 | 4.396396
|  | 252 | 0.136 | 0.0284 | 0.1076 |  |  |  | 298 | 1.0024 | 4.771171
BP7 |  | 358 | 0.1668 | 0.0239 | 0.1429 |  |  |  | 298 | 0.02859075 | 0.3171171
|  | 358 | 0.1668 | 0.0239 | 0.1429 |  |  |  | 298 | 0.1173281 | 1.10991
|  | 358 | 0.1668 | 0.0239 | 0.1429 |  |  |  | 298 | 0.2195547 | 1.772973
|  | 358 | 0.1668 | 0.0239 | 0.1429 |  |  |  | 298 | 0.3668452 | 2.536937
|  | 358 | 0.1668 | 0.0239 | 0.1429 |  |  |  | 298 | 0.4795444 | 2.998198
|  | 358 | 0.1668 | 0.0239 | 0.1429 |  |  |  | 298 | 0.5952574 | 3.517117
|  | 358 | 0.1668 | 0.0239 | 0.1429 |  |  |  | 298 | 0.736496 | 4.036036
|  | 358 | 0.1668 | 0.0239 | 0.1429 |  |  |  | 298 | 0.8281579 | 4.410811
|  | 358 | 0.1668 | 0.0239 | 0.1429 |  |  |  | 298 | 0.9333442 | 4.843243
|  | 358 | 0.1668 | 0.0239 | 0.1429 |  |  |  | 298 | 0.9934502 | 5.088288
CAK5 |  | 1384 | 0.626 | 0.1296 | 0.4964 |  |  |  | 298 | 0.01358926 | 0.3891892
|  | 1384 | 0.626 | 0.1296 | 0.4964 |  |  |  | 298 | 0.09934529 | 1.297297
|  | 1384 | 0.626 | 0.1296 | 0.4964 |  |  |  | 298 | 0.2046181 | 2.190991
|  | 1384 | 0.626 | 0.1296 | 0.4964 |  |  |  | 298 | 0.3023672 | 2.998198
|  | 1384 | 0.626 | 0.1296 | 0.4964 |  |  |  | 298 | 0.4391851 | 3.963964
|  | 1384 | 0.626 | 0.1296 | 0.4964 |  |  |  | 298 | 0.5519438 | 4.742342
|  | 1384 | 0.626 | 0.1296 | 0.4964 |  |  |  | 298 | 0.6676758 | 5.362162
|  | 1384 | 0.626 | 0.1296 | 0.4964 |  |  |  | 298 | 0.8089576 | 6.111712
|  | 1384 | 0.626 | 0.1296 | 0.4964 |  |  |  | 298 | 0.9051673 | 6.717117
|  | 1384 | 0.626 | 0.1296 | 0.4964 |  |  |  | 298 | 1.001361 | 7.236036
CAK7 |  | 2290 | 1.1873 | 0.2628 | 0.9245 |  |  |  | 298 | 0.02257122 | 0.245045
|  | 2290 | 1.1873 | 0.2628 | 0.9245 |  |  |  | 298 | 0.1037632 | 0.836036
|  | 2290 | 1.1873 | 0.2628 | 0.9245 |  |  |  | 298 | 0.2014744 | 1.441441
|  | 2290 | 1.1873 | 0.2628 | 0.9245 |  |  |  | 298 | 0.305216 | 2.176577
|  | 2290 | 1.1873 | 0.2628 | 0.9245 |  |  |  | 298 | 0.448021 | 3.041441
|  | 2290 | 1.1873 | 0.2628 | 0.9245 |  |  |  | 298 | 0.5878121 | 3.848649
|  | 2290 | 1.1873 | 0.2628 | 0.9245 |  |  |  | 298 | 0.712572 | 4.569369
|  | 2290 | 1.1873 | 0.2628 | 0.9245 |  |  |  | 298 | 0.8313124 | 5.218018
|  | 2290 | 1.1873 | 0.2628 | 0.9245 |  |  |  | 298 | 0.936523 | 5.78018
|  | 2290 | 1.1873 | 0.2628 | 0.9245 |  |  |  | 298 | 1.010172 | 6.183784