## Sheet1
GAC | GAS | BET | Vt | Vmeso | Vmic | %C | %O | %N | Temp(K) | Pessure | Adsorp(mmol/g)
NAC-800 | CO2 | 1098 | 0.52 | [5 empty] | 273 | 0.01892803 | 0.2468007
|  | 1098 | 0.52 | [5 empty] | 273 | 0.0730662 | 0.5978062
|  | 1098 | 0.52 | [5 empty] | 273 | 0.1342387 | 0.9597806
|  | 1098 | 0.52 | [5 empty] | 273 | 0.2000437 | 1.255941
|  | 1098 | 0.52 | [5 empty] | 273 | 0.3362133 | 1.689214
|  | 1098 | 0.52 | [5 empty] | 273 | 0.4723486 | 2.078611
|  | 1098 | 0.52 | [5 empty] | 273 | 0.6131122 | 2.396709
|  | 1098 | 0.52 | [5 empty] | 273 | 0.7256956 | 2.616088
|  | 1098 | 0.52 | [5 empty] | 273 | 0.8640445 | 2.840951
|  | 1098 | 0.52 | [5 empty] | 273 | 1.002398 | 3.071298
|  | 1098 | 0.52 | [5 empty] | 298 | 0.02112438 | 0.06032907
|  | 1098 | 0.52 | [5 empty] | 298 | 0.07280504 | 0.2632541
|  | 1098 | 0.52 | [5 empty] | 298 | 0.1479306 | 0.4990859
|  | 1098 | 0.52 | [5 empty] | 298 | 0.2535097 | 0.7458867
|  | 1098 | 0.52 | [5 empty] | 298 | 0.4012604 | 1.014625
|  | 1098 | 0.52 | [5 empty] | 298 | 0.5747809 | 1.294333
|  | 1098 | 0.52 | [5 empty] | 298 | 0.7342241 | 1.541133
|  | 1098 | 0.52 | [5 empty] | 298 | 0.8490938 | 1.689214
|  | 1098 | 0.52 | [5 empty] | 298 | 1.006127 | 1.848263