## Sheet1
GAC | GAS | BET | Vt | Vmeso | Vmic | %C | %O | %N | Temp(K) | Pessure | Adsorp(mmol/g)
SCS-600 | CO2 | 1324 | 0.635 | 0.099 | 0.536 |  |  |  | 298 | 0.2310863 | 1.450113
|  | 1324 | 0.635 | 0.099 | 0.536 |  |  |  | 298 | 0.8582007 | 3.608683
|  | 1324 | 0.635 | 0.099 | 0.536 |  |  |  | 298 | 1.442337 | 4.947576
|  | 1324 | 0.635 | 0.099 | 0.536 |  |  |  | 298 | 2.088037 | 5.838978
|  | 1324 | 0.635 | 0.099 | 0.536 |  |  |  | 298 | 2.983407 | 6.915553
|  | 1324 | 0.635 | 0.099 | 0.536 |  |  |  | 298 | 3.940405 | 7.581902
|  | 1324 | 0.635 | 0.099 | 0.536 |  |  |  | 298 | 5.105194 | 8.247284
|  | 1324 | 0.635 | 0.099 | 0.536 |  |  |  | 298 | 6.290374 | 8.688968
|  | 1324 | 0.635 | 0.099 | 0.536 |  |  |  | 298 | 7.309193 | 9.056892
|  | 1324 | 0.635 | 0.099 | 0.536 |  |  |  | 298 | 7.974381 | 9.202862
SCS-700 |  | 1526 | 0.726 | 0.109 | 0.617 |  |  |  | 298 | 0.189141 | 1.226706
|  | 1526 | 0.726 | 0.109 | 0.617 |  |  |  | 298 | 0.6078196 | 3.013576
|  | 1526 | 0.726 | 0.109 | 0.617 |  |  |  | 298 | 1.046696 | 4.464947
|  | 1526 | 0.726 | 0.109 | 0.617 |  |  |  | 298 | 1.838946 | 5.989207
|  | 1526 | 0.726 | 0.109 | 0.617 |  |  |  | 298 | 2.672302 | 7.252406
|  | 1526 | 0.726 | 0.109 | 0.617 |  |  |  | 298 | 3.671633 | 8.365763
|  | 1526 | 0.726 | 0.109 | 0.617 |  |  |  | 298 | 4.587137 | 9.069573
|  | 1526 | 0.726 | 0.109 | 0.617 |  |  |  | 298 | 5.751797 | 9.660421
|  | 1526 | 0.726 | 0.109 | 0.617 |  |  |  | 298 | 6.729316 | 10.17761
|  | 1526 | 0.726 | 0.109 | 0.617 |  |  |  | 298 | 8.080793 | 10.65578
SCS-800 |  | 1631 | 0.771 | 0.173 | 0.598 |  |  |  | 298 | 0.2098555 | 1.189343
|  | 1631 | 0.771 | 0.173 | 0.598 |  |  |  | 298 | 0.6064644 | 2.230973
|  | 1631 | 0.771 | 0.173 | 0.598 |  |  |  | 298 | 1.10742 | 3.532988
|  | 1631 | 0.771 | 0.173 | 0.598 |  |  |  | 298 | 1.58721 | 4.611498
|  | 1631 | 0.771 | 0.173 | 0.598 |  |  |  | 298 | 2.399658 | 5.80026
|  | 1631 | 0.771 | 0.173 | 0.598 |  |  |  | 298 | 3.461261 | 6.87606
|  | 1631 | 0.771 | 0.173 | 0.598 |  |  |  | 298 | 4.522671 | 7.840059
|  | 1631 | 0.771 | 0.173 | 0.598 |  |  |  | 298 | 5.833235 | 8.691097
|  | 1631 | 0.771 | 0.173 | 0.598 |  |  |  | 298 | 7.039453 | 9.281751
|  | 1631 | 0.771 | 0.173 | 0.598 |  |  |  | 298 | 7.995935 | 9.649967
SCS-600-HCL |  | 1582 | 0.761 | 0.141 | 0.62 |  |  |  | 298 | 0.2509619 | 0.9282816
|  | 1582 | 0.761 | 0.141 | 0.62 |  |  |  | 298 | 0.6265982 | 1.858209
|  | 1582 | 0.761 | 0.141 | 0.62 |  |  |  | 298 | 1.147752 | 2.824725
|  | 1582 | 0.761 | 0.141 | 0.62 |  |  |  | 298 | 2.0015 | 3.864226
|  | 1582 | 0.761 | 0.141 | 0.62 |  |  |  | 298 | 3.083624 | 4.790862
|  | 1582 | 0.761 | 0.141 | 0.62 |  |  |  | 298 | 4.289907 | 5.418783
|  | 1582 | 0.761 | 0.141 | 0.62 |  |  |  | 298 | 5.558397 | 5.971881
|  | 1582 | 0.761 | 0.141 | 0.62 |  |  |  | 298 | 6.909616 | 6.30099
|  | 1582 | 0.761 | 0.141 | 0.62 |  |  |  | 298 | 8.032201 | 6.593897
SCS-600 |  | 1324 | 0.635 | 0.099 | 0.536 |  |  |  | 323 | 0.2539683 | 0.7826087
|  | 1324 | 0.635 | 0.099 | 0.536 |  |  |  | 323 | 0.9100529 | 2.180124
|  | 1324 | 0.635 | 0.099 | 0.536 |  |  |  | 323 | 1.439153 | 3.242236
|  | 1324 | 0.635 | 0.099 | 0.536 |  |  |  | 323 | 2.539683 | 4.416149
|  | 1324 | 0.635 | 0.099 | 0.536 |  |  |  | 323 | 3.555556 | 5.198758
|  | 1324 | 0.635 | 0.099 | 0.536 |  |  |  | 323 | 4.613757 | 5.869565
|  | 1324 | 0.635 | 0.099 | 0.536 |  |  |  | 323 | 5.73545 | 6.28882
|  | 1324 | 0.635 | 0.099 | 0.536 |  |  |  | 323 | 6.814815 | 6.763975
|  | 1324 | 0.635 | 0.099 | 0.536 |  |  |  | 323 | 7.936508 | 7.099379
SCS-700 |  | 1526 | 0.726 | 0.109 | 0.617 |  |  |  | 323 | 0.2328042 | 0.7546584
|  | 1526 | 0.726 | 0.109 | 0.617 |  |  |  | 323 | 0.6984127 | 1.928571
|  | 1526 | 0.726 | 0.109 | 0.617 |  |  |  | 323 | 1.269841 | 2.990683
|  | 1526 | 0.726 | 0.109 | 0.617 |  |  |  | 323 | 1.883598 | 3.968944
|  | 1526 | 0.726 | 0.109 | 0.617 |  |  |  | 323 | 2.772487 | 4.975155
|  | 1526 | 0.726 | 0.109 | 0.617 |  |  |  | 323 | 3.555556 | 5.729814
|  | 1526 | 0.726 | 0.109 | 0.617 |  |  |  | 323 | 4.634921 | 6.568323
|  | 1526 | 0.726 | 0.109 | 0.617 |  |  |  | 323 | 5.566138 | 7.099379
|  | 1526 | 0.726 | 0.109 | 0.617 |  |  |  | 323 | 6.455026 | 7.630435
|  | 1526 | 0.726 | 0.109 | 0.617 |  |  |  | 323 | 7.978836 | 8.189441
SCS-800 |  | 1631 | 0.771 | 0.173 | 0.598 |  |  |  | 323 | 0.4021164 | 0.9223602
|  | 1631 | 0.771 | 0.173 | 0.598 |  |  |  | 323 | 0.973545 | 2.040373
|  | 1631 | 0.771 | 0.173 | 0.598 |  |  |  | 323 | 1.52381 | 2.990683
|  | 1631 | 0.771 | 0.173 | 0.598 |  |  |  | 323 | 2.137566 | 3.717391
|  | 1631 | 0.771 | 0.173 | 0.598 |  |  |  | 323 | 2.941799 | 4.47205
|  | 1631 | 0.771 | 0.173 | 0.598 |  |  |  | 323 | 4.021164 | 5.338509
|  | 1631 | 0.771 | 0.173 | 0.598 |  |  |  | 323 | 5.142857 | 6.121118
|  | 1631 | 0.771 | 0.173 | 0.598 |  |  |  | 323 | 6.518519 | 6.875776
|  | 1631 | 0.771 | 0.173 | 0.598 |  |  |  | 323 | 7.978836 | 7.490683
SCS-600-HCL |  | 1582 | 0.761 | 0.141 | 0.62 |  |  |  | 323 | 0.2751323 | 0.5590062
|  | 1582 | 0.761 | 0.141 | 0.62 |  |  |  | 323 | 0.8253968 | 1.285714
|  | 1582 | 0.761 | 0.141 | 0.62 |  |  |  | 323 | 1.396825 | 2.012422
|  | 1582 | 0.761 | 0.141 | 0.62 |  |  |  | 323 | 2.095238 | 2.627329
|  | 1582 | 0.761 | 0.141 | 0.62 |  |  |  | 323 | 3.047619 | 3.326087
|  | 1582 | 0.761 | 0.141 | 0.62 |  |  |  | 323 | 4.021164 | 3.829193
|  | 1582 | 0.761 | 0.141 | 0.62 |  |  |  | 323 | 5.058201 | 4.276398
|  | 1582 | 0.761 | 0.141 | 0.62 |  |  |  | 323 | 6.37037 | 4.751553
|  | 1582 | 0.761 | 0.141 | 0.62 |  |  |  | 323 | 8.042328 | 5.198758