## Sheet1
GAC | GAS | BET | Vt | Vmeso | Vmic | %C | %O | %N | Temp(K) | Pessure | Adsorp(mmol/g)
WS-550-0.3 | CO2 | 820 | 0.31 | [5 empty] | 273 | 0.03900156 | 1.627907
|  | 820 | 0.31 | [5 empty] | 273 | 0.07800312 | 2.100775
|  | 820 | 0.31 | [5 empty] | 273 | 0.149766 | 2.503876
|  | 820 | 0.31 | [5 empty] | 273 | 0.2168487 | 2.860465
|  | 820 | 0.31 | [5 empty] | 273 | 0.2886115 | 3.147287
|  | 820 | 0.31 | [5 empty] | 273 | 0.3681747 | 3.356589
|  | 820 | 0.31 | [5 empty] | 273 | 0.4414977 | 3.550388
|  | 820 | 0.31 | [5 empty] | 273 | 0.525741 | 3.751938
|  | 820 | 0.31 | [5 empty] | 273 | 0.625585 | 3.937984
|  | 820 | 0.31 | [5 empty] | 273 | 0.7223089 | 4.085271
|  | 820 | 0.31 | [5 empty] | 273 | 0.8127925 | 4.224806
|  | 820 | 0.31 | [5 empty] | 273 | 0.9095164 | 4.348837
|  | 820 | 0.31 | [5 empty] | 273 | 0.9859594 | 4.434109
WS-550-0.6 |  | 906 | 0.34 | [5 empty] | 273 | 0.01404056 | 1.457364
|  | 906 | 0.34 | [5 empty] | 273 | 0.04524181 | 1.821705
|  | 906 | 0.34 | [5 empty] | 273 | 0.07020281 | 2.085271
|  | 906 | 0.34 | [5 empty] | 273 | 0.1201248 | 2.449612
|  | 906 | 0.34 | [5 empty] | 273 | 0.1887676 | 2.813953
|  | 906 | 0.34 | [5 empty] | 273 | 0.2449298 | 3.077519
|  | 906 | 0.34 | [5 empty] | 273 | 0.3463339 | 3.418605
|  | 906 | 0.34 | [5 empty] | 273 | 0.4321373 | 3.689922
|  | 906 | 0.34 | [5 empty] | 273 | 0.525741 | 3.914729
|  | 906 | 0.34 | [5 empty] | 273 | 0.6380655 | 4.116279
|  | 906 | 0.34 | [5 empty] | 273 | 0.7472699 | 4.341085
|  | 906 | 0.34 | [5 empty] | 273 | 0.8299532 | 4.472868
|  | 906 | 0.34 | [5 empty] | 273 | 0.9282371 | 4.604651
|  | 906 | 0.34 | [5 empty] | 273 | 0.9937598 | 4.689922
WS-550-0.9 |  | 1021 | 0.39 | [5 empty] | 273 | 0.01716069 | 1.333333
|  | 1021 | 0.39 | [5 empty] | 273 | 0.04368175 | 1.75969
|  | 1021 | 0.39 | [5 empty] | 273 | 0.08892356 | 2.20155
|  | 1021 | 0.39 | [5 empty] | 273 | 0.1482059 | 2.643411
|  | 1021 | 0.39 | [5 empty] | 273 | 0.2199688 | 3.031008
|  | 1021 | 0.39 | [5 empty] | 273 | 0.2979719 | 3.356589
|  | 1021 | 0.39 | [5 empty] | 273 | 0.4071763 | 3.697674
|  | 1021 | 0.39 | [5 empty] | 273 | 0.5023401 | 3.968992
|  | 1021 | 0.39 | [5 empty] | 273 | 0.599064 | 4.193798
|  | 1021 | 0.39 | [5 empty] | 273 | 0.6895476 | 4.418605
|  | 1021 | 0.39 | [5 empty] | 273 | 0.7956318 | 4.627907
|  | 1021 | 0.39 | [5 empty] | 273 | 0.8892356 | 4.782946
|  | 1021 | 0.39 | [5 empty] | 273 | 0.9984399 | 4.968992
WS-550-0.3 |  | 820 | 0.31 | [5 empty] | 298 | 0.03276131 | 1.310078
|  | 820 | 0.31 | [5 empty] | 298 | 0.1154446 | 1.790698
|  | 820 | 0.31 | [5 empty] | 298 | 0.1934477 | 2.108527
|  | 820 | 0.31 | [5 empty] | 298 | 0.2792512 | 2.387597
|  | 820 | 0.31 | [5 empty] | 298 | 0.4024961 | 2.689922
|  | 820 | 0.31 | [5 empty] | 298 | 0.4976599 | 2.891473
|  | 820 | 0.31 | [5 empty] | 298 | 0.6318253 | 3.170543
|  | 820 | 0.31 | [5 empty] | 298 | 0.74883 | 3.333333
|  | 820 | 0.31 | [5 empty] | 298 | 0.8377535 | 3.48062
|  | 820 | 0.31 | [5 empty] | 298 | 0.9204368 | 3.581395
|  | 820 | 0.31 | [5 empty] | 298 | 0.9937598 | 3.666667
WS-550-0.6 |  | 906 | 0.34 | [5 empty] | 298 | 0.024961 | 1.286822
|  | 906 | 0.34 | [5 empty] | 298 | 0.07176287 | 1.612403
|  | 906 | 0.34 | [5 empty] | 298 | 0.1435257 | 1.953488
|  | 906 | 0.34 | [5 empty] | 298 | 0.2355694 | 2.27907
|  | 906 | 0.34 | [5 empty] | 298 | 0.3354134 | 2.589147
|  | 906 | 0.34 | [5 empty] | 298 | 0.4446178 | 2.868217
|  | 906 | 0.34 | [5 empty] | 298 | 0.5475819 | 3.054264
|  | 906 | 0.34 | [5 empty] | 298 | 0.6864275 | 3.310078
|  | 906 | 0.34 | [5 empty] | 298 | 0.7893916 | 3.48062
|  | 906 | 0.34 | [5 empty] | 298 | 0.8892356 | 3.627907
|  | 906 | 0.34 | [5 empty] | 298 | 0.9875195 | 3.767442
WS-550-0.9 |  | 1021 | 0.39 | [5 empty] | 298 | 0.02652106 | 1.193798
|  | 1021 | 0.39 | [5 empty] | 298 | 0.0624025 | 1.434109
|  | 1021 | 0.39 | [5 empty] | 298 | 0.1170047 | 1.697674
|  | 1021 | 0.39 | [5 empty] | 298 | 0.1903276 | 1.968992
|  | 1021 | 0.39 | [5 empty] | 298 | 0.2683307 | 2.224806
|  | 1021 | 0.39 | [5 empty] | 298 | 0.3884555 | 2.51938
|  | 1021 | 0.39 | [5 empty] | 298 | 0.4929797 | 2.751938
|  | 1021 | 0.39 | [5 empty] | 298 | 0.5912637 | 2.968992
|  | 1021 | 0.39 | [5 empty] | 298 | 0.6911076 | 3.131783
|  | 1021 | 0.39 | [5 empty] | 298 | 0.7909516 | 3.294574
|  | 1021 | 0.39 | [5 empty] | 298 | 0.8861154 | 3.418605
|  | 1021 | 0.39 | [5 empty] | 298 | 0.9906396 | 3.542636
WS-600-0.3 |  | 930 | 0.35 | [5 empty] | 273 | 0.01761394 | 1.457594
|  | 930 | 0.35 | [5 empty] | 273 | 0.04151077 | 1.773176
|  | 930 | 0.35 | [5 empty] | 273 | 0.1066808 | 2.262327
|  | 930 | 0.35 | [5 empty] | 273 | 0.1940253 | 2.719921
|  | 930 | 0.35 | [5 empty] | 273 | 0.251187 | 2.996055
|  | 930 | 0.35 | [5 empty] | 273 | 0.3638663 | 3.398422
|  | 930 | 0.35 | [5 empty] | 273 | 0.4590472 | 3.635108
|  | 930 | 0.35 | [5 empty] | 273 | 0.5716764 | 3.911243
|  | 930 | 0.35 | [5 empty] | 273 | 0.6684296 | 4.116371
|  | 930 | 0.35 | [5 empty] | 273 | 0.7889546 | 4.321499
|  | 930 | 0.35 | [5 empty] | 273 | 0.8952009 | 4.487179
|  | 930 | 0.35 | [5 empty] | 273 | 0.9934983 | 4.589744
WS-600-0.6 |  | 1255 | 0.48 | [5 empty] | 273 | 0.01440999 | 1.370809
|  | 1255 | 0.48 | [5 empty] | 273 | 0.06058134 | 1.907298
|  | 1255 | 0.48 | [5 empty] | 273 | 0.1305089 | 2.404339
|  | 1255 | 0.48 | [5 empty] | 273 | 0.2147088 | 2.925049
|  | 1255 | 0.48 | [5 empty] | 273 | 0.2956829 | 3.303748
|  | 1255 | 0.48 | [5 empty] | 273 | 0.397253 | 3.666667
|  | 1255 | 0.48 | [5 empty] | 273 | 0.4972227 | 3.990138
|  | 1255 | 0.48 | [5 empty] | 273 | 0.5956045 | 4.30572
|  | 1255 | 0.48 | [5 empty] | 273 | 0.6907792 | 4.526627
|  | 1255 | 0.48 | [5 empty] | 273 | 0.797063 | 4.786982
|  | 1255 | 0.48 | [5 empty] | 273 | 0.8890556 | 4.976331
|  | 1255 | 0.48 | [5 empty] | 273 | 0.993739 | 5.197239
WS-600-0.9 |  | 1296 | 0.5 | [5 empty] | 273 | 0.0175358 | 1.260355
|  | 1296 | 0.5 | [5 empty] | 273 | 0.04779052 | 1.623274
|  | 1296 | 0.5 | [5 empty] | 273 | 0.08595354 | 1.946746
|  | 1296 | 0.5 | [5 empty] | 273 | 0.1336284 | 2.278107
|  | 1296 | 0.5 | [5 empty] | 273 | 0.1908245 | 2.641026
|  | 1296 | 0.5 | [5 empty] | 273 | 0.2463952 | 2.901381
|  | 1296 | 0.5 | [5 empty] | 273 | 0.3337178 | 3.303748
|  | 1296 | 0.5 | [5 empty] | 273 | 0.4448185 | 3.721893
|  | 1296 | 0.5 | [5 empty] | 273 | 0.5400213 | 4.013807
|  | 1296 | 0.5 | [5 empty] | 273 | 0.6478962 | 4.289941
|  | 1296 | 0.5 | [5 empty] | 273 | 0.7494288 | 4.558185
|  | 1296 | 0.5 | [5 empty] | 273 | 0.8461945 | 4.794872
|  | 1296 | 0.5 | [5 empty] | 273 | 0.9350206 | 4.99211
|  | 1296 | 0.5 | [5 empty] | 273 | 0.9984621 | 5.118343
WS-600-0.3 |  | 930 | 0.35 | [5 empty] | 298 | 0.03656886 | 1.299803
|  | 930 | 0.35 | [5 empty] | 298 | 0.1175836 | 1.781065
|  | 930 | 0.35 | [5 empty] | 298 | 0.1969417 | 2.080868
|  | 930 | 0.35 | [5 empty] | 298 | 0.3000747 | 2.38856
|  | 930 | 0.35 | [5 empty] | 298 | 0.433328 | 2.719921
|  | 930 | 0.35 | [5 empty] | 298 | 0.5538687 | 2.964497
|  | 930 | 0.35 | [5 empty] | 298 | 0.6569579 | 3.161736
|  | 930 | 0.35 | [5 empty] | 298 | 0.7901612 | 3.366864
|  | 930 | 0.35 | [5 empty] | 298 | 0.9027404 | 3.516765
|  | 930 | 0.35 | [5 empty] | 298 | 0.9931201 | 3.635108
WS-600-0.6 |  | 1255 | 0.48 | [5 empty] | 298 | 0.03336803 | 1.220907
|  | 1255 | 0.48 | [5 empty] | 298 | 0.1048678 | 1.686391
|  | 1255 | 0.48 | [5 empty] | 298 | 0.227087 | 2.167653
|  | 1255 | 0.48 | [5 empty] | 298 | 0.3540262 | 2.56213
|  | 1255 | 0.48 | [5 empty] | 298 | 0.4523798 | 2.806706
|  | 1255 | 0.48 | [5 empty] | 298 | 0.6205109 | 3.169625
|  | 1255 | 0.48 | [5 empty] | 298 | 0.7299456 | 3.382643
|  | 1255 | 0.48 | [5 empty] | 298 | 0.8409587 | 3.579882
|  | 1255 | 0.48 | [5 empty] | 298 | 0.9234239 | 3.721893
|  | 1255 | 0.48 | [5 empty] | 298 | 0.994783 | 3.832347
WS-600-0.9 |  | 1296 | 0.5 | [5 empty] | 298 | 0.02383431 | 1.157791
|  | 1296 | 0.5 | [5 empty] | 298 | 0.09373369 | 1.583826
|  | 1296 | 0.5 | [5 empty] | 298 | 0.1715164 | 1.907298
|  | 1296 | 0.5 | [5 empty] | 298 | 0.2492834 | 2.191321
|  | 1296 | 0.5 | [5 empty] | 298 | 0.3429014 | 2.483235
|  | 1296 | 0.5 | [5 empty] | 298 | 0.4920339 | 2.893491
|  | 1296 | 0.5 | [5 empty] | 298 | 0.5951325 | 3.114398
|  | 1296 | 0.5 | [5 empty] | 298 | 0.6855497 | 3.327416
|  | 1296 | 0.5 | [5 empty] | 298 | 0.7870479 | 3.508876
|  | 1296 | 0.5 | [5 empty] | 298 | 0.8869644 | 3.698225
|  | 1296 | 0.5 | [5 empty] | 298 | 0.9900505 | 3.887574
WS-650-0.3 |  | 881 | 0.33 | [5 empty] | 273 | 0.01996091 | 1.385246
|  | 881 | 0.33 | [5 empty] | 273 | 0.05969337 | 1.696721
|  | 881 | 0.33 | [5 empty] | 273 | 0.1241884 | 2.032787
|  | 881 | 0.33 | [5 empty] | 273 | 0.1936239 | 2.344262
|  | 881 | 0.33 | [5 empty] | 273 | 0.2663427 | 2.614754
|  | 881 | 0.33 | [5 empty] | 273 | 0.3505857 | 2.819672
|  | 881 | 0.33 | [5 empty] | 273 | 0.4645756 | 3.131148
|  | 881 | 0.33 | [5 empty] | 273 | 0.5488151 | 3.327869
|  | 881 | 0.33 | [5 empty] | 273 | 0.6693719 | 3.557377
|  | 881 | 0.33 | [5 empty] | 273 | 0.7849544 | 3.729508
|  | 881 | 0.33 | [5 empty] | 273 | 0.8856855 | 3.901639
|  | 881 | 0.33 | [5 empty] | 273 | 0.9913637 | 4.065574
WS-650-0.6 |  | 1213 | 0.47 | [5 empty] | 273 | 0.03311827 | 1.278689
|  | 1213 | 0.47 | [5 empty] | 273 | 0.0778046 | 1.598361
|  | 1213 | 0.47 | [5 empty] | 273 | 0.1489071 | 1.95082
|  | 1213 | 0.47 | [5 empty] | 273 | 0.2084179 | 2.204918
|  | 1213 | 0.47 | [5 empty] | 273 | 0.2712222 | 2.442623
|  | 1213 | 0.47 | [5 empty] | 273 | 0.3769579 | 2.745902
|  | 1213 | 0.47 | [5 empty] | 273 | 0.4876542 | 3.07377
|  | 1213 | 0.47 | [5 empty] | 273 | 0.5933831 | 3.360656
|  | 1213 | 0.47 | [5 empty] | 273 | 0.705689 | 3.590164
|  | 1213 | 0.47 | [5 empty] | 273 | 0.8345202 | 3.877049
|  | 1213 | 0.47 | [5 empty] | 273 | 0.9369116 | 4.07377
|  | 1213 | 0.47 | [5 empty] | 273 | 0.9897609 | 4.180328
WS-650-0.9 |  | 1517 | 0.61 | [5 empty] | 273 | 0.01493602 | 1.204918
|  | 1517 | 0.61 | [5 empty] | 273 | 0.06625007 | 1.590164
|  | 1517 | 0.61 | [5 empty] | 273 | 0.1125595 | 1.844262
|  | 1517 | 0.61 | [5 empty] | 273 | 0.1704438 | 2.155738
|  | 1517 | 0.61 | [5 empty] | 273 | 0.2464799 | 2.467213
|  | 1517 | 0.61 | [5 empty] | 273 | 0.3390514 | 2.860656
|  | 1517 | 0.61 | [5 empty] | 273 | 0.4415071 | 3.213115
|  | 1517 | 0.61 | [5 empty] | 273 | 0.5439492 | 3.532787
|  | 1517 | 0.61 | [5 empty] | 273 | 0.6447141 | 3.786885
|  | 1517 | 0.61 | [5 empty] | 273 | 0.7471325 | 4.04918
|  | 1517 | 0.61 | [5 empty] | 273 | 0.8379863 | 4.278689
|  | 1517 | 0.61 | [5 empty] | 273 | 0.9354305 | 4.483607
|  | 1517 | 0.61 | [5 empty] | 273 | 0.9915936 | 4.622951
WS-650-0.3 |  | 881 | 0.33 | [5 empty] | 298 | 0.03639831 | 1.229508
|  | 881 | 0.33 | [5 empty] | 298 | 0.09589893 | 1.459016
|  | 881 | 0.33 | [5 empty] | 298 | 0.1686144 | 1.721311
|  | 881 | 0.33 | [5 empty] | 298 | 0.2545109 | 1.934426
|  | 881 | 0.33 | [5 empty] | 298 | 0.3040767 | 2.081967
|  | 881 | 0.33 | [5 empty] | 298 | 0.3982139 | 2.270492
|  | 881 | 0.33 | [5 empty] | 298 | 0.5220574 | 2.467213
|  | 881 | 0.33 | [5 empty] | 298 | 0.642604 | 2.672131
|  | 881 | 0.33 | [5 empty] | 298 | 0.7515893 | 2.852459
|  | 881 | 0.33 | [5 empty] | 298 | 0.8456893 | 2.95082
|  | 881 | 0.33 | [5 empty] | 298 | 0.9364957 | 3.065574
|  | 881 | 0.33 | [5 empty] | 298 | 0.9992223 | 3.114754
WS-650-0.6 |  | 1213 | 0.47 | [5 empty] | 298 | 0.04792918 | 1.180328
|  | 1213 | 0.47 | [5 empty] | 298 | 0.1206379 | 1.42623
|  | 1213 | 0.47 | [5 empty] | 298 | 0.1982802 | 1.631148
|  | 1213 | 0.47 | [5 empty] | 298 | 0.292441 | 1.877049
|  | 1213 | 0.47 | [5 empty] | 298 | 0.3915355 | 2.081967
|  | 1213 | 0.47 | [5 empty] | 298 | 0.5236467 | 2.319672
|  | 1213 | 0.47 | [5 empty] | 298 | 0.5996084 | 2.45082
|  | 1213 | 0.47 | [5 empty] | 298 | 0.7053001 | 2.647541
|  | 1213 | 0.47 | [5 empty] | 298 | 0.7994069 | 2.762295
|  | 1213 | 0.47 | [5 empty] | 298 | 0.9017814 | 2.918033
|  | 1213 | 0.47 | [5 empty] | 298 | 0.9909342 | 3.02459
WS-650-0.9 |  | 1517 | 0.61 | [5 empty] | 298 | 0.02480658 | 1.131148
|  | 1517 | 0.61 | [5 empty] | 298 | 0.0776964 | 1.336066
|  | 1517 | 0.61 | [5 empty] | 298 | 0.1421475 | 1.565574
|  | 1517 | 0.61 | [5 empty] | 298 | 0.2016346 | 1.762295
|  | 1517 | 0.61 | [5 empty] | 298 | 0.2792735 | 1.959016
|  | 1517 | 0.61 | [5 empty] | 298 | 0.3965468 | 2.229508
|  | 1517 | 0.61 | [5 empty] | 298 | 0.495648 | 2.45082
|  | 1517 | 0.61 | [5 empty] | 298 | 0.5947458 | 2.663934
|  | 1517 | 0.61 | [5 empty] | 298 | 0.6954803 | 2.844262
|  | 1517 | 0.61 | [5 empty] | 298 | 0.7945612 | 3.016393
|  | 1517 | 0.61 | [5 empty] | 298 | 0.8903418 | 3.188525
|  | 1517 | 0.61 | [5 empty] | 298 | 0.99602 | 3.352459