## Sheet1
GAC | GAS | BET | Vt | Vmeso | Vmic | %C | %O | %N | Temp(K) | Pessure | Adsorp(mmol/g)
PF-KOH-500 | CO2 | 790 | 0.36 | 0.1 | 0.26 | 74 | 14.6 | 11.4 | 273 | 0.009681477 | 0.3655467
|  | 790 | 0.36 | 0.1 | 0.26 | 74 | 14.6 | 11.4 | 273 | 0.06131602 | 1.36313
|  | 790 | 0.36 | 0.1 | 0.26 | 74 | 14.6 | 11.4 | 273 | 0.1258592 | 2.057311
|  | 790 | 0.36 | 0.1 | 0.26 | 74 | 14.6 | 11.4 | 273 | 0.2016974 | 2.612369
|  | 790 | 0.36 | 0.1 | 0.26 | 74 | 14.6 | 11.4 | 273 | 0.3194887 | 3.14166
|  | 790 | 0.36 | 0.1 | 0.26 | 74 | 14.6 | 11.4 | 273 | 0.4308257 | 3.494132
|  | 790 | 0.36 | 0.1 | 0.26 | 74 | 14.6 | 11.4 | 273 | 0.5550713 | 3.871721
|  | 790 | 0.36 | 0.1 | 0.26 | 74 | 14.6 | 11.4 | 273 | 0.6631811 | 4.123148
|  | 790 | 0.36 | 0.1 | 0.26 | 74 | 14.6 | 11.4 | 273 | 0.7890403 | 4.336458
|  | 790 | 0.36 | 0.1 | 0.26 | 74 | 14.6 | 11.4 | 273 | 0.8713329 | 4.487108
|  | 790 | 0.36 | 0.1 | 0.26 | 74 | 14.6 | 11.4 | 273 | 1.000419 | 4.637203
|  | 790 | 0.36 | 0.1 | 0.26 | 74 | 14.6 | 11.4 | 273 | 1.060122 | 4.674402
PF-KOH-600 |  | 1450 | 0.63 | 0.17 | 0.46 | 77.7 | 11.2 | 11.1 | 273 | 0.02097653 | 0.2643298
|  | 1450 | 0.63 | 0.17 | 0.46 | 77.7 | 11.2 | 11.1 | 273 | 0.06454318 | 1.097749
|  | 1450 | 0.63 | 0.17 | 0.46 | 77.7 | 11.2 | 11.1 | 273 | 0.1290864 | 1.716118
|  | 1450 | 0.63 | 0.17 | 0.46 | 77.7 | 11.2 | 11.1 | 273 | 0.2049246 | 2.296447
|  | 1450 | 0.63 | 0.17 | 0.46 | 77.7 | 11.2 | 11.1 | 273 | 0.2759221 | 2.763115
|  | 1450 | 0.63 | 0.17 | 0.46 | 77.7 | 11.2 | 11.1 | 273 | 0.3775776 | 3.444221
|  | 1450 | 0.63 | 0.17 | 0.46 | 77.7 | 11.2 | 11.1 | 273 | 0.4776195 | 3.885274
|  | 1450 | 0.63 | 0.17 | 0.46 | 77.7 | 11.2 | 11.1 | 273 | 0.5615256 | 4.275977
|  | 1450 | 0.63 | 0.17 | 0.46 | 77.7 | 11.2 | 11.1 | 273 | 0.6696355 | 4.653757
|  | 1450 | 0.63 | 0.17 | 0.46 | 77.7 | 11.2 | 11.1 | 273 | 0.7664502 | 5.006401
|  | 1450 | 0.63 | 0.17 | 0.46 | 77.7 | 11.2 | 11.1 | 273 | 0.8729465 | 5.371565
|  | 1450 | 0.63 | 0.17 | 0.46 | 77.7 | 11.2 | 11.1 | 273 | 0.9616933 | 5.623222
|  | 1450 | 0.63 | 0.17 | 0.46 | 77.7 | 11.2 | 11.1 | 273 | 1.064962 | 5.925247
PF-KOH-700 |  | 1860 | 0.91 | 0.29 | 0.62 | 79.4 | 11.7 | 8.9 | 273 | 0.01936295 | 0.1506305
|  | 1860 | 0.91 | 0.29 | 0.62 | 79.4 | 11.7 | 8.9 | 273 | 0.07583823 | 0.7690951
|  | 1860 | 0.91 | 0.29 | 0.62 | 79.4 | 11.7 | 8.9 | 273 | 0.1436086 | 1.298978
|  | 1860 | 0.91 | 0.29 | 0.62 | 79.4 | 11.7 | 8.9 | 273 | 0.2178332 | 1.765608
|  | 1860 | 0.91 | 0.29 | 0.62 | 79.4 | 11.7 | 8.9 | 273 | 0.3227159 | 2.282416
|  | 1860 | 0.91 | 0.29 | 0.62 | 79.4 | 11.7 | 8.9 | 273 | 0.4421208 | 2.811687
|  | 1860 | 0.91 | 0.29 | 0.62 | 79.4 | 11.7 | 8.9 | 273 | 0.5728207 | 3.302919
|  | 1860 | 0.91 | 0.29 | 0.62 | 79.4 | 11.7 | 8.9 | 273 | 0.6841577 | 3.769109
|  | 1860 | 0.91 | 0.29 | 0.62 | 79.4 | 11.7 | 8.9 | 273 | 0.7938811 | 4.096329
|  | 1860 | 0.91 | 0.29 | 0.62 | 79.4 | 11.7 | 8.9 | 273 | 0.9116724 | 4.511901
|  | 1860 | 0.91 | 0.29 | 0.62 | 79.4 | 11.7 | 8.9 | 273 | 1.058508 | 4.9524
PF-CO2-800 |  | 680 | 0.27 | 0.05 | 0.22 | 86 | 7.4 | 6.6 | 273 | 0.004818867 | 0.3407623
|  | 680 | 0.27 | 0.05 | 0.22 | 86 | 7.4 | 6.6 | 273 | 0.03373207 | 0.7565712
|  | 680 | 0.27 | 0.05 | 0.22 | 86 | 7.4 | 6.6 | 273 | 0.08995219 | 1.374141
|  | 680 | 0.27 | 0.05 | 0.22 | 86 | 7.4 | 6.6 | 273 | 0.1542038 | 1.815547
|  | 680 | 0.27 | 0.05 | 0.22 | 86 | 7.4 | 6.6 | 273 | 0.2313056 | 2.231925
|  | 680 | 0.27 | 0.05 | 0.22 | 86 | 7.4 | 6.6 | 273 | 0.3132264 | 2.56023
|  | 680 | 0.27 | 0.05 | 0.22 | 86 | 7.4 | 6.6 | 273 | 0.4208478 | 2.863659
|  | 680 | 0.27 | 0.05 | 0.22 | 86 | 7.4 | 6.6 | 273 | 0.5075874 | 3.040942
|  | 680 | 0.27 | 0.05 | 0.22 | 86 | 7.4 | 6.6 | 273 | 0.6119962 | 3.243613
|  | 680 | 0.27 | 0.05 | 0.22 | 86 | 7.4 | 6.6 | 273 | 0.7437119 | 3.459196
|  | 680 | 0.27 | 0.05 | 0.22 | 86 | 7.4 | 6.6 | 273 | 0.8593647 | 3.599051
|  | 680 | 0.27 | 0.05 | 0.22 | 86 | 7.4 | 6.6 | 273 | 0.9653798 | 3.776561
|  | 680 | 0.27 | 0.05 | 0.22 | 86 | 7.4 | 6.6 | 273 | 1.069789 | 3.840743
PF-CO2-900 |  | 1460 | 0.6 | 0.21 | 0.39 | 88.2 | 7.3 | 4.5 | 273 | 0.01927547 | 0.3157531
|  | 1460 | 0.6 | 0.21 | 0.39 | 88.2 | 7.3 | 4.5 | 273 | 0.06907043 | 0.8954776
|  | 1460 | 0.6 | 0.21 | 0.39 | 88.2 | 7.3 | 4.5 | 273 | 0.1365346 | 1.437641
|  | 1460 | 0.6 | 0.21 | 0.39 | 88.2 | 7.3 | 4.5 | 273 | 0.205605 | 1.942053
|  | 1460 | 0.6 | 0.21 | 0.39 | 88.2 | 7.3 | 4.5 | 273 | 0.2859195 | 2.358469
|  | 1460 | 0.6 | 0.21 | 0.39 | 88.2 | 7.3 | 4.5 | 273 | 0.4144226 | 2.964302
|  | 1460 | 0.6 | 0.21 | 0.39 | 88.2 | 7.3 | 4.5 | 273 | 0.4963433 | 3.254838
|  | 1460 | 0.6 | 0.21 | 0.39 | 88.2 | 7.3 | 4.5 | 273 | 0.6071773 | 3.671614
|  | 1460 | 0.6 | 0.21 | 0.39 | 88.2 | 7.3 | 4.5 | 273 | 0.7019484 | 4.05043
|  | 1460 | 0.6 | 0.21 | 0.39 | 88.2 | 7.3 | 4.5 | 273 | 0.8015383 | 4.315994
|  | 1460 | 0.6 | 0.21 | 0.39 | 88.2 | 7.3 | 4.5 | 273 | 0.9139785 | 4.60689
|  | 1460 | 0.6 | 0.21 | 0.39 | 88.2 | 7.3 | 4.5 | 273 | 1.005537 | 4.859769
|  | 1460 | 0.6 | 0.21 | 0.39 | 88.2 | 7.3 | 4.5 | 273 | 1.07782 | 5.024291
PF-CO2-1000 |  | 2340 | 1.1 | 0.5 | 0.6 | 93.3 | 3.8 | 2.9 | 273 | 0.02088176 | 0.1269232
|  | 2340 | 1.1 | 0.5 | 0.6 | 93.3 | 3.8 | 2.9 | 273 | 0.06425157 | 0.5429027
|  | 2340 | 1.1 | 0.5 | 0.6 | 93.3 | 3.8 | 2.9 | 273 | 0.1285031 | 0.9717187
|  | 2340 | 1.1 | 0.5 | 0.6 | 93.3 | 3.8 | 2.9 | 273 | 0.2039987 | 1.400667
|  | 2340 | 1.1 | 0.5 | 0.6 | 93.3 | 3.8 | 2.9 | 273 | 0.2714629 | 1.716212
|  | 2340 | 1.1 | 0.5 | 0.6 | 93.3 | 3.8 | 2.9 | 273 | 0.3646276 | 2.09501
|  | 2340 | 1.1 | 0.5 | 0.6 | 93.3 | 3.8 | 2.9 | 273 | 0.4738553 | 2.549536
|  | 2340 | 1.1 | 0.5 | 0.6 | 93.3 | 3.8 | 2.9 | 273 | 0.5911144 | 3.004158
|  | 2340 | 1.1 | 0.5 | 0.6 | 93.3 | 3.8 | 2.9 | 273 | 0.6874918 | 3.294864
|  | 2340 | 1.1 | 0.5 | 0.6 | 93.3 | 3.8 | 2.9 | 273 | 0.8272389 | 3.8127
|  | 2340 | 1.1 | 0.5 | 0.6 | 93.3 | 3.8 | 2.9 | 273 | 0.9428917 | 4.179174
|  | 2340 | 1.1 | 0.5 | 0.6 | 93.3 | 3.8 | 2.9 | 273 | 1.069789 | 4.520599
PF-KOH-500 | CO2 | 790 | 0.36 | 0.1 | 0.26 | 74 | 14.6 | 11.4 | 298 | 0.01258413 | 0.1413783
|  | 790 | 0.36 | 0.1 | 0.26 | 74 | 14.6 | 11.4 | 298 | 0.08159986 | 0.6615847
|  | 790 | 0.36 | 0.1 | 0.26 | 74 | 14.6 | 11.4 | 298 | 0.1755978 | 1.224225
|  | 790 | 0.36 | 0.1 | 0.26 | 74 | 14.6 | 11.4 | 298 | 0.2663568 | 1.632437
|  | 790 | 0.36 | 0.1 | 0.26 | 74 | 14.6 | 11.4 | 298 | 0.3883024 | 2.041059
|  | 790 | 0.36 | 0.1 | 0.26 | 74 | 14.6 | 11.4 | 298 | 0.541413 | 2.422021
|  | 790 | 0.36 | 0.1 | 0.26 | 74 | 14.6 | 11.4 | 298 | 0.7069326 | 2.718936
|  | 790 | 0.36 | 0.1 | 0.26 | 74 | 14.6 | 11.4 | 298 | 0.8380811 | 2.931188
|  | 790 | 0.36 | 0.1 | 0.26 | 74 | 14.6 | 11.4 | 298 | 0.9692077 | 3.11537
|  | 790 | 0.36 | 0.1 | 0.26 | 74 | 14.6 | 11.4 | 298 | 1.065996 | 3.256995
| N2 | 790 | 0.36 | 0.1 | 0.26 | 74 | 14.6 | 11.4 | 298 | 0.05928766 | 0.04374724
|  | 790 | 0.36 | 0.1 | 0.26 | 74 | 14.6 | 11.4 | 298 | 0.1559885 | 0.07308991
|  | 790 | 0.36 | 0.1 | 0.26 | 74 | 14.6 | 11.4 | 298 | 0.2651531 | 0.08856149
|  | 790 | 0.36 | 0.1 | 0.26 | 74 | 14.6 | 11.4 | 298 | 0.3774472 | 0.1181093
|  | 790 | 0.36 | 0.1 | 0.26 | 74 | 14.6 | 11.4 | 298 | 0.4866118 | 0.1335809
|  | 790 | 0.36 | 0.1 | 0.26 | 74 | 14.6 | 11.4 | 298 | 0.5864313 | 0.1629646
|  | 790 | 0.36 | 0.1 | 0.26 | 74 | 14.6 | 11.4 | 298 | 0.7236749 | 0.1928408
|  | 790 | 0.36 | 0.1 | 0.26 | 74 | 14.6 | 11.4 | 298 | 0.8640481 | 0.2367932
|  | 790 | 0.36 | 0.1 | 0.26 | 74 | 14.6 | 11.4 | 298 | 0.970094 | 0.2522238
|  | 790 | 0.36 | 0.1 | 0.26 | 74 | 14.6 | 11.4 | 298 | 1.060547 | 0.2674491
PF-KOH-600 | CO2 | 1450 | 0.63 | 0.17 | 0.46 | 77.7 | 11.2 | 11.1 | 298 | 0.02208885 | 0.2535211
|  | 1450 | 0.63 | 0.17 | 0.46 | 77.7 | 11.2 | 11.1 | 298 | 0.1388442 | 0.9577465
|  | 1450 | 0.63 | 0.17 | 0.46 | 77.7 | 11.2 | 11.1 | 298 | 0.2366663 | 1.352113
|  | 1450 | 0.63 | 0.17 | 0.46 | 77.7 | 11.2 | 11.1 | 298 | 0.3660438 | 1.830986
|  | 1450 | 0.63 | 0.17 | 0.46 | 77.7 | 11.2 | 11.1 | 298 | 0.5269769 | 2.295775
|  | 1450 | 0.63 | 0.17 | 0.46 | 77.7 | 11.2 | 11.1 | 298 | 0.6658211 | 2.633803
|  | 1450 | 0.63 | 0.17 | 0.46 | 77.7 | 11.2 | 11.1 | 298 | 0.8078209 | 2.971831
|  | 1450 | 0.63 | 0.17 | 0.46 | 77.7 | 11.2 | 11.1 | 298 | 0.9182651 | 3.239437
|  | 1450 | 0.63 | 0.17 | 0.46 | 77.7 | 11.2 | 11.1 | 298 | 1.066576 | 3.464789
| N2 | 1450 | 0.63 | 0.17 | 0.46 | 77.7 | 11.2 | 11.1 | 298 | 0.1104443 | 0.07042254
|  | 1450 | 0.63 | 0.17 | 0.46 | 77.7 | 11.2 | 11.1 | 298 | 0.2461329 | 0.08450704
|  | 1450 | 0.63 | 0.17 | 0.46 | 77.7 | 11.2 | 11.1 | 298 | 0.4039104 | 0.1126761
|  | 1450 | 0.63 | 0.17 | 0.46 | 77.7 | 11.2 | 11.1 | 298 | 0.5679991 | 0.1408451
|  | 1450 | 0.63 | 0.17 | 0.46 | 77.7 | 11.2 | 11.1 | 298 | 0.7289321 | 0.1690141
|  | 1450 | 0.63 | 0.17 | 0.46 | 77.7 | 11.2 | 11.1 | 298 | 0.8993318 | 0.2253521
|  | 1450 | 0.63 | 0.17 | 0.46 | 77.7 | 11.2 | 11.1 | 298 | 1.066576 | 0.2535211
PF-KOH-700 | CO2 | 1860 | 0.91 | 0.29 | 0.62 | 79.4 | 11.7 | 8.9 | 298 | 0.0188997 | 0.08510638
|  | 1860 | 0.91 | 0.29 | 0.62 | 79.4 | 11.7 | 8.9 | 298 | 0.1325111 | 0.4964539
|  | 1860 | 0.91 | 0.29 | 0.62 | 79.4 | 11.7 | 8.9 | 298 | 0.2587822 | 0.9078014
|  | 1860 | 0.91 | 0.29 | 0.62 | 79.4 | 11.7 | 8.9 | 298 | 0.3946154 | 1.234043
|  | 1860 | 0.91 | 0.29 | 0.62 | 79.4 | 11.7 | 8.9 | 298 | 0.5431082 | 1.560284
|  | 1860 | 0.91 | 0.29 | 0.62 | 79.4 | 11.7 | 8.9 | 298 | 0.6979196 | 1.900709
|  | 1860 | 0.91 | 0.29 | 0.62 | 79.4 | 11.7 | 8.9 | 298 | 0.8306665 | 2.12766
|  | 1860 | 0.91 | 0.29 | 0.62 | 79.4 | 11.7 | 8.9 | 298 | 0.9728743 | 2.397163
|  | 1860 | 0.91 | 0.29 | 0.62 | 79.4 | 11.7 | 8.9 | 298 | 1.061368 | 2.553191
| N2 | 1860 | 0.91 | 0.29 | 0.62 | 79.4 | 11.7 | 8.9 | 298 | 0.07275935 | 0.0141844
|  | 1860 | 0.91 | 0.29 | 0.62 | 79.4 | 11.7 | 8.9 | 298 | 0.2024872 | 0.05673759
|  | 1860 | 0.91 | 0.29 | 0.62 | 79.4 | 11.7 | 8.9 | 298 | 0.3259188 | 0.05673759
|  | 1860 | 0.91 | 0.29 | 0.62 | 79.4 | 11.7 | 8.9 | 298 | 0.4461519 | 0.09929078
|  | 1860 | 0.91 | 0.29 | 0.62 | 79.4 | 11.7 | 8.9 | 298 | 0.5695611 | 0.1276596
|  | 1860 | 0.91 | 0.29 | 0.62 | 79.4 | 11.7 | 8.9 | 298 | 0.6993113 | 0.141844
|  | 1860 | 0.91 | 0.29 | 0.62 | 79.4 | 11.7 | 8.9 | 298 | 0.8290503 | 0.1702128
|  | 1860 | 0.91 | 0.29 | 0.62 | 79.4 | 11.7 | 8.9 | 298 | 0.9556244 | 0.1985816
|  | 1860 | 0.91 | 0.29 | 0.62 | 79.4 | 11.7 | 8.9 | 298 | 1.066385 | 0.212766
PF-CO2-800 | CO2 | 680 | 0.27 | 0.05 | 0.22 | 86 | 7.4 | 6.6 | 298 | 0.006430903 | 0.1428135
|  | 680 | 0.27 | 0.05 | 0.22 | 86 | 7.4 | 6.6 | 298 | 0.1018956 | 0.7965654
|  | 680 | 0.27 | 0.05 | 0.22 | 86 | 7.4 | 6.6 | 298 | 0.2034657 | 1.166711
|  | 680 | 0.27 | 0.05 | 0.22 | 86 | 7.4 | 6.6 | 298 | 0.3462026 | 1.565772
|  | 680 | 0.27 | 0.05 | 0.22 | 86 | 7.4 | 6.6 | 298 | 0.5173791 | 1.908474
|  | 680 | 0.27 | 0.05 | 0.22 | 86 | 7.4 | 6.6 | 298 | 0.6979719 | 2.15201
|  | 680 | 0.27 | 0.05 | 0.22 | 86 | 7.4 | 6.6 | 298 | 0.8975656 | 2.409984
|  | 680 | 0.27 | 0.05 | 0.22 | 86 | 7.4 | 6.6 | 298 | 1.059101 | 2.568161
| N2 | 680 | 0.27 | 0.05 | 0.22 | 86 | 7.4 | 6.6 | 298 | 0.05065038 | 0.02992645
|  | 680 | 0.27 | 0.05 | 0.22 | 86 | 7.4 | 6.6 | 298 | 0.1709408 | 0.05989498
|  | 680 | 0.27 | 0.05 | 0.22 | 86 | 7.4 | 6.6 | 298 | 0.2975499 | 0.07576316
|  | 680 | 0.27 | 0.05 | 0.22 | 86 | 7.4 | 6.6 | 298 | 0.4494898 | 0.1061526
|  | 680 | 0.27 | 0.05 | 0.22 | 86 | 7.4 | 6.6 | 298 | 0.6046059 | 0.1507687
|  | 680 | 0.27 | 0.05 | 0.22 | 86 | 7.4 | 6.6 | 298 | 0.7755468 | 0.1955952
|  | 680 | 0.27 | 0.05 | 0.22 | 86 | 7.4 | 6.6 | 298 | 0.943289 | 0.197826
|  | 680 | 0.27 | 0.05 | 0.22 | 86 | 7.4 | 6.6 | 298 | 1.069921 | 0.2420633
PF-CO2-900 | CO2 | 1460 | 0.6 | 0.21 | 0.39 | 88.2 | 7.3 | 4.5 | 298 | 0.03390849 | 0.2344828
|  | 1460 | 0.6 | 0.21 | 0.39 | 88.2 | 7.3 | 4.5 | 298 | 0.1356339 | 0.7172414
|  | 1460 | 0.6 | 0.21 | 0.39 | 88.2 | 7.3 | 4.5 | 298 | 0.2466072 | 1.117241
|  | 1460 | 0.6 | 0.21 | 0.39 | 88.2 | 7.3 | 4.5 | 298 | 0.3914889 | 1.558621
|  | 1460 | 0.6 | 0.21 | 0.39 | 88.2 | 7.3 | 4.5 | 298 | 0.5456184 | 1.875862
|  | 1460 | 0.6 | 0.21 | 0.39 | 88.2 | 7.3 | 4.5 | 298 | 0.6843349 | 2.17931
|  | 1460 | 0.6 | 0.21 | 0.39 | 88.2 | 7.3 | 4.5 | 298 | 0.8538773 | 2.510345
|  | 1460 | 0.6 | 0.21 | 0.39 | 88.2 | 7.3 | 4.5 | 298 | 1.057328 | 2.882759
| N2 | 1460 | 0.6 | 0.21 | 0.39 | 88.2 | 7.3 | 4.5 | 298 | 0.09247769 | 0.04137931
|  | 1460 | 0.6 | 0.21 | 0.39 | 88.2 | 7.3 | 4.5 | 298 | 0.2311942 | 0.06896552
|  | 1460 | 0.6 | 0.21 | 0.39 | 88.2 | 7.3 | 4.5 | 298 | 0.3791585 | 0.08275862
|  | 1460 | 0.6 | 0.21 | 0.39 | 88.2 | 7.3 | 4.5 | 298 | 0.5302054 | 0.137931
|  | 1460 | 0.6 | 0.21 | 0.39 | 88.2 | 7.3 | 4.5 | 298 | 0.6750871 | 0.1655172
|  | 1460 | 0.6 | 0.21 | 0.39 | 88.2 | 7.3 | 4.5 | 298 | 0.8230514 | 0.2206897
|  | 1460 | 0.6 | 0.21 | 0.39 | 88.2 | 7.3 | 4.5 | 298 | 0.961768 | 0.2344828
|  | 1460 | 0.6 | 0.21 | 0.39 | 88.2 | 7.3 | 4.5 | 298 | 1.066576 | 0.262069
PF-CO2-1000 | CO2 | 2340 | 1.1 | 0.5 | 0.6 | 93.3 | 3.8 | 2.9 | 298 | 0.05518994 | 0.177151
|  | 2340 | 1.1 | 0.5 | 0.6 | 93.3 | 3.8 | 2.9 | 298 | 0.1809068 | 0.5741562
|  | 2340 | 1.1 | 0.5 | 0.6 | 93.3 | 3.8 | 2.9 | 298 | 0.3404031 | 1.011963
|  | 2340 | 1.1 | 0.5 | 0.6 | 93.3 | 3.8 | 2.9 | 298 | 0.512226 | 1.408374
|  | 2340 | 1.1 | 0.5 | 0.6 | 93.3 | 3.8 | 2.9 | 298 | 0.6533855 | 1.708961
|  | 2340 | 1.1 | 0.5 | 0.6 | 93.3 | 3.8 | 2.9 | 298 | 0.8037662 | 2.009428
|  | 2340 | 1.1 | 0.5 | 0.6 | 93.3 | 3.8 | 2.9 | 298 | 0.9203992 | 2.227856
|  | 2340 | 1.1 | 0.5 | 0.6 | 93.3 | 3.8 | 2.9 | 298 | 1.067738 | 2.487126
| N2 | 2340 | 1.1 | 0.5 | 0.6 | 93.3 | 3.8 | 2.9 | 298 | 0.04913753 | 0.05351767
|  | 2340 | 1.1 | 0.5 | 0.6 | 93.3 | 3.8 | 2.9 | 298 | 0.1690027 | 0.06571859
|  | 2340 | 1.1 | 0.5 | 0.6 | 93.3 | 3.8 | 2.9 | 298 | 0.2980785 | 0.09154651
|  | 2340 | 1.1 | 0.5 | 0.6 | 93.3 | 3.8 | 2.9 | 298 | 0.42407 | 0.1311599
|  | 2340 | 1.1 | 0.5 | 0.6 | 93.3 | 3.8 | 2.9 | 298 | 0.5592616 | 0.1981461
|  | 2340 | 1.1 | 0.5 | 0.6 | 93.3 | 3.8 | 2.9 | 298 | 0.6883374 | 0.223974
|  | 2340 | 1.1 | 0.5 | 0.6 | 93.3 | 3.8 | 2.9 | 298 | 0.808192 | 0.2499208
|  | 2340 | 1.1 | 0.5 | 0.6 | 93.3 | 3.8 | 2.9 | 298 | 0.9526259 | 0.2892965
|  | 2340 | 1.1 | 0.5 | 0.6 | 93.3 | 3.8 | 2.9 | 298 | 1.072491 | 0.3014974
|  | 2340 | 1.1 | 0.5 | 0.6 | 93.3 | 3.8 | 2.9 | 323 | 0.02800221 | 0.1781609
PF-KOH-500 |  | 790 | 0.36 | 0.1 | 0.26 | 74 | 14.6 | 11.4 | 323 | 0.08967673 | 0.4712644
|  | 790 | 0.36 | 0.1 | 0.26 | 74 | 14.6 | 11.4 | 323 | 0.1682431 | 0.7298851
|  | 790 | 0.36 | 0.1 | 0.26 | 74 | 14.6 | 11.4 | 323 | 0.2599379 | 0.9770115
|  | 790 | 0.36 | 0.1 | 0.26 | 74 | 14.6 | 11.4 | 323 | 0.3629047 | 1.183908
|  | 790 | 0.36 | 0.1 | 0.26 | 74 | 14.6 | 11.4 | 323 | 0.480853 | 1.413793
|  | 790 | 0.36 | 0.1 | 0.26 | 74 | 14.6 | 11.4 | 323 | 0.5670034 | 1.534483
|  | 790 | 0.36 | 0.1 | 0.26 | 74 | 14.6 | 11.4 | 323 | 0.6943599 | 1.706897
|  | 790 | 0.36 | 0.1 | 0.26 | 74 | 14.6 | 11.4 | 323 | 0.8217165 | 1.87931
|  | 790 | 0.36 | 0.1 | 0.26 | 74 | 14.6 | 11.4 | 323 | 0.9191245 | 1.982759
|  | 790 | 0.36 | 0.1 | 0.26 | 74 | 14.6 | 11.4 | 323 | 1.018396 | 2.103448
|  | 790 | 0.36 | 0.1 | 0.26 | 74 | 14.6 | 11.4 | 323 | 1.065222 | 2.16092
PF-KOH-600 |  | 1450 | 0.63 | 0.17 | 0.46 | 77.7 | 11.2 | 11.1 | 323 | 0.04114148 | 0.1494253
|  | 1450 | 0.63 | 0.17 | 0.46 | 77.7 | 11.2 | 11.1 | 323 | 0.09911374 | 0.3678161
|  | 1450 | 0.63 | 0.17 | 0.46 | 77.7 | 11.2 | 11.1 | 323 | 0.172071 | 0.6034483
|  | 1450 | 0.63 | 0.17 | 0.46 | 77.7 | 11.2 | 11.1 | 323 | 0.2693857 | 0.8563218
|  | 1450 | 0.63 | 0.17 | 0.46 | 77.7 | 11.2 | 11.1 | 323 | 0.3423825 | 1.028736
|  | 1450 | 0.63 | 0.17 | 0.46 | 77.7 | 11.2 | 11.1 | 323 | 0.4378622 | 1.218391
|  | 1450 | 0.63 | 0.17 | 0.46 | 77.7 | 11.2 | 11.1 | 323 | 0.5333275 | 1.431034
|  | 1450 | 0.63 | 0.17 | 0.46 | 77.7 | 11.2 | 11.1 | 323 | 0.638158 | 1.655172
|  | 1450 | 0.63 | 0.17 | 0.46 | 77.7 | 11.2 | 11.1 | 323 | 0.7767147 | 1.902299
|  | 1450 | 0.63 | 0.17 | 0.46 | 77.7 | 11.2 | 11.1 | 323 | 0.8909248 | 2.114943
|  | 1450 | 0.63 | 0.17 | 0.46 | 77.7 | 11.2 | 11.1 | 323 | 0.9882718 | 2.316092
|  | 1450 | 0.63 | 0.17 | 0.46 | 77.7 | 11.2 | 11.1 | 323 | 1.072548 | 2.436782
PF-KOH-700 |  | 1860 | 0.91 | 0.29 | 0.62 | 79.4 | 11.7 | 8.9 | 323 | 0.04868606 | 0.07471264
|  | 1860 | 0.91 | 0.29 | 0.62 | 79.4 | 11.7 | 8.9 | 323 | 0.1385423 | 0.2643678
|  | 1860 | 0.91 | 0.29 | 0.62 | 79.4 | 11.7 | 8.9 | 323 | 0.2433908 | 0.4597701
|  | 1860 | 0.91 | 0.29 | 0.62 | 79.4 | 11.7 | 8.9 | 323 | 0.3201509 | 0.6091954
|  | 1860 | 0.91 | 0.29 | 0.62 | 79.4 | 11.7 | 8.9 | 323 | 0.4137813 | 0.7586207
|  | 1860 | 0.91 | 0.29 | 0.62 | 79.4 | 11.7 | 8.9 | 323 | 0.5298874 | 0.9367816
|  | 1860 | 0.91 | 0.29 | 0.62 | 79.4 | 11.7 | 8.9 | 323 | 0.6309977 | 1.114943
|  | 1860 | 0.91 | 0.29 | 0.62 | 79.4 | 11.7 | 8.9 | 323 | 0.7377386 | 1.281609
|  | 1860 | 0.91 | 0.29 | 0.62 | 79.4 | 11.7 | 8.9 | 323 | 0.8313689 | 1.431034
|  | 1860 | 0.91 | 0.29 | 0.62 | 79.4 | 11.7 | 8.9 | 323 | 0.9474715 | 1.614943
|  | 1860 | 0.91 | 0.29 | 0.62 | 79.4 | 11.7 | 8.9 | 323 | 1.072939 | 1.810345
PF-CO2-800 |  | 680 | 0.27 | 0.05 | 0.22 | 86 | 7.4 | 6.6 | 323 | 0.05277578 | 0.2337846
|  | 680 | 0.27 | 0.05 | 0.22 | 86 | 7.4 | 6.6 | 323 | 0.1310358 | 0.4858485
|  | 680 | 0.27 | 0.05 | 0.22 | 86 | 7.4 | 6.6 | 323 | 0.232835 | 0.7197436
|  | 680 | 0.27 | 0.05 | 0.22 | 86 | 7.4 | 6.6 | 323 | 0.3111539 | 0.8816268
|  | 680 | 0.27 | 0.05 | 0.22 | 86 | 7.4 | 6.6 | 323 | 0.420831 | 1.061369
|  | 680 | 0.27 | 0.05 | 0.22 | 86 | 7.4 | 6.6 | 323 | 0.5540357 | 1.240979
|  | 680 | 0.27 | 0.05 | 0.22 | 86 | 7.4 | 6.6 | 323 | 0.7088071 | 1.420467
|  | 680 | 0.27 | 0.05 | 0.22 | 86 | 7.4 | 6.6 | 323 | 0.8341928 | 1.564049
|  | 680 | 0.27 | 0.05 | 0.22 | 86 | 7.4 | 6.6 | 323 | 0.9595942 | 1.683583
|  | 680 | 0.27 | 0.05 | 0.22 | 86 | 7.4 | 6.6 | 323 | 1.053645 | 1.773233
PF-CO2-900 |  | 1460 | 0.6 | 0.21 | 0.39 | 88.2 | 7.3 | 4.5 | 323 | 0.02148436 | 0.1137205
|  | 1460 | 0.6 | 0.21 | 0.39 | 88.2 | 7.3 | 4.5 | 323 | 0.0977287 | 0.4499641
|  | 1460 | 0.6 | 0.21 | 0.39 | 88.2 | 7.3 | 4.5 | 323 | 0.1857486 | 0.7681052
|  | 1460 | 0.6 | 0.21 | 0.39 | 88.2 | 7.3 | 4.5 | 323 | 0.2914534 | 1.026026
|  | 1460 | 0.6 | 0.21 | 0.39 | 88.2 | 7.3 | 4.5 | 323 | 0.4089258 | 1.277869
|  | 1460 | 0.6 | 0.21 | 0.39 | 88.2 | 7.3 | 4.5 | 323 | 0.5009534 | 1.463723
|  | 1460 | 0.6 | 0.21 | 0.39 | 88.2 | 7.3 | 4.5 | 323 | 0.6067093 | 1.643488
|  | 1460 | 0.6 | 0.21 | 0.39 | 88.2 | 7.3 | 4.5 | 323 | 0.6967801 | 1.823341
|  | 1460 | 0.6 | 0.21 | 0.39 | 88.2 | 7.3 | 4.5 | 323 | 0.8182289 | 1.990993
|  | 1460 | 0.6 | 0.21 | 0.39 | 88.2 | 7.3 | 4.5 | 323 | 0.9102997 | 2.110714
|  | 1460 | 0.6 | 0.21 | 0.39 | 88.2 | 7.3 | 4.5 | 323 | 1.057209 | 2.320307
PF-CO2-1000 |  | 2340 | 1.1 | 0.5 | 0.6 | 93.3 | 3.8 | 2.9 | 323 | 0.04700392 | 0.06548047
|  | 2340 | 1.1 | 0.5 | 0.6 | 93.3 | 3.8 | 2.9 | 323 | 0.1370944 | 0.2152732
|  | 2340 | 1.1 | 0.5 | 0.6 | 93.3 | 3.8 | 2.9 | 323 | 0.2369841 | 0.3710228
|  | 2340 | 1.1 | 0.5 | 0.6 | 93.3 | 3.8 | 2.9 | 323 | 0.3329605 | 0.5147704
|  | 2340 | 1.1 | 0.5 | 0.6 | 93.3 | 3.8 | 2.9 | 323 | 0.4308974 | 0.6585069
|  | 2340 | 1.1 | 0.5 | 0.6 | 93.3 | 3.8 | 2.9 | 323 | 0.5523422 | 0.8321711
|  | 2340 | 1.1 | 0.5 | 0.6 | 93.3 | 3.8 | 2.9 | 323 | 0.6992516 | 1.041764
|  | 2340 | 1.1 | 0.5 | 0.6 | 93.3 | 3.8 | 2.9 | 323 | 0.8305034 | 1.209361
|  | 2340 | 1.1 | 0.5 | 0.6 | 93.3 | 3.8 | 2.9 | 323 | 0.9538931 | 1.407062
|  | 2340 | 1.1 | 0.5 | 0.6 | 93.3 | 3.8 | 2.9 | 323 | 1.049862 | 1.562834