## Sheet1
GAC | GAS | BET | Vt | Vmeso | Vmic | %C | %O | %N | Temp(K) | Pessure | Adsorp(mmol/g)
PA-P-6A | CO2 | 258.4 | 0.3231 | 0.2361 | 0.087 |  |  |  | 273 | 0.03498542 | 0.6702465
|  | 258.4 | 0.3231 | 0.2361 | 0.087 |  |  |  | 273 | 0.0728863 | 0.941519
|  | 258.4 | 0.3231 | 0.2361 | 0.087 |  |  |  | 273 | 0.1341108 | 1.177501
|  | 258.4 | 0.3231 | 0.2361 | 0.087 |  |  |  | 273 | 0.2390671 | 1.478227
|  | 258.4 | 0.3231 | 0.2361 | 0.087 |  |  |  | 273 | 0.3673469 | 1.665293
|  | 258.4 | 0.3231 | 0.2361 | 0.087 |  |  |  | 273 | 0.5276968 | 1.874189
|  | 258.4 | 0.3231 | 0.2361 | 0.087 |  |  |  | 273 | 0.6997085 | 2.019131
|  | 258.4 | 0.3231 | 0.2361 | 0.087 |  |  |  | 273 | 0.8483965 | 2.135242
|  | 258.4 | 0.3231 | 0.2361 | 0.087 |  |  |  | 273 | 0.9941691 | 2.215689
|  | 258.4 | 0.3231 | 0.2361 | 0.087 |  |  |  | 288 | 0.03206997 | 0.5205897
|  | 258.4 | 0.3231 | 0.2361 | 0.087 |  |  |  | 288 | 0.09620991 | 0.8421078
|  | 258.4 | 0.3231 | 0.2361 | 0.087 |  |  |  | 288 | 0.1749271 | 1.049841
|  | 258.4 | 0.3231 | 0.2361 | 0.087 |  |  |  | 288 | 0.2944606 | 1.272405
|  | 258.4 | 0.3231 | 0.2361 | 0.087 |  |  |  | 288 | 0.425656 | 1.445263
|  | 258.4 | 0.3231 | 0.2361 | 0.087 |  |  |  | 288 | 0.5772595 | 1.589914
|  | 258.4 | 0.3231 | 0.2361 | 0.087 |  |  |  | 288 | 0.7405248 | 1.741856
|  | 258.4 | 0.3231 | 0.2361 | 0.087 |  |  |  | 288 | 0.8979592 | 1.836718
|  | 258.4 | 0.3231 | 0.2361 | 0.087 |  |  |  | 288 | 1.043732 | 1.917165
|  | 258.4 | 0.3231 | 0.2361 | 0.087 |  |  |  | 298 | 0.05539359 | 0.4496767
|  | 258.4 | 0.3231 | 0.2361 | 0.087 |  |  |  | 298 | 0.1341108 | 0.7286553
|  | 258.4 | 0.3231 | 0.2361 | 0.087 |  |  |  | 298 | 0.2303207 | 0.9295132
|  | 258.4 | 0.3231 | 0.2361 | 0.087 |  |  |  | 298 | 0.335277 | 1.101998
|  | 258.4 | 0.3231 | 0.2361 | 0.087 |  |  |  | 298 | 0.4577259 | 1.253358
|  | 258.4 | 0.3231 | 0.2361 | 0.087 |  |  |  | 298 | 0.606414 | 1.383718
|  | 258.4 | 0.3231 | 0.2361 | 0.087 |  |  |  | 298 | 0.7755102 | 1.507245
|  | 258.4 | 0.3231 | 0.2361 | 0.087 |  |  |  | 298 | 1.002915 | 1.645851
PA-P-6C |  | 154.9 | 0.2831 | 0.2255 | 0.0576 |  |  |  | 273 | 0.03790087 | 0.4209293
|  | 154.9 | 0.2831 | 0.2255 | 0.0576 |  |  |  | 273 | 0.1049563 | 0.7424889
|  | 154.9 | 0.2831 | 0.2255 | 0.0576 |  |  |  | 273 | 0.1661808 | 0.9285993
|  | 154.9 | 0.2831 | 0.2255 | 0.0576 |  |  |  | 273 | 0.2653061 | 1.143748
|  | 154.9 | 0.2831 | 0.2255 | 0.0576 |  |  |  | 273 | 0.3906706 | 1.330772
|  | 154.9 | 0.2831 | 0.2255 | 0.0576 |  |  |  | 273 | 0.516035 | 1.467925
|  | 154.9 | 0.2831 | 0.2255 | 0.0576 |  |  |  | 273 | 0.6530612 | 1.590994
|  | 154.9 | 0.2831 | 0.2255 | 0.0576 |  |  |  | 273 | 0.8163265 | 1.707313
|  | 154.9 | 0.2831 | 0.2255 | 0.0576 |  |  |  | 273 | 0.9446064 | 1.794636
|  | 154.9 | 0.2831 | 0.2255 | 0.0576 |  |  |  | 273 | 1.046647 | 1.845961
|  | 154.9 | 0.2831 | 0.2255 | 0.0576 |  |  |  | 288 | 0.06997085 | 0.3715145
|  | 154.9 | 0.2831 | 0.2255 | 0.0576 |  |  |  | 288 | 0.1282799 | 0.5860814
|  | 154.9 | 0.2831 | 0.2255 | 0.0576 |  |  |  | 288 | 0.2478134 | 0.8015208
|  | 154.9 | 0.2831 | 0.2255 | 0.0576 |  |  |  | 288 | 0.3644315 | 0.9741714
|  | 154.9 | 0.2831 | 0.2255 | 0.0576 |  |  |  | 288 | 0.4956268 | 1.090033
|  | 154.9 | 0.2831 | 0.2255 | 0.0576 |  |  |  | 288 | 0.6239067 | 1.18448
|  | 154.9 | 0.2831 | 0.2255 | 0.0576 |  |  |  | 288 | 0.7813411 | 1.286467
|  | 154.9 | 0.2831 | 0.2255 | 0.0576 |  |  |  | 288 | 0.9854227 | 1.417617
|  | 154.9 | 0.2831 | 0.2255 | 0.0576 |  |  |  | 298 | 0.08163265 | 0.3788052
|  | 154.9 | 0.2831 | 0.2255 | 0.0576 |  |  |  | 298 | 0.1749271 | 0.5867461
|  | 154.9 | 0.2831 | 0.2255 | 0.0576 |  |  |  | 298 | 0.2682216 | 0.7448153
|  | 154.9 | 0.2831 | 0.2255 | 0.0576 |  |  |  | 298 | 0.393586 | 0.910466
|  | 154.9 | 0.2831 | 0.2255 | 0.0576 |  |  |  | 298 | 0.5393586 | 1.062158
|  | 154.9 | 0.2831 | 0.2255 | 0.0576 |  |  |  | 298 | 0.6822157 | 1.171062
|  | 154.9 | 0.2831 | 0.2255 | 0.0576 |  |  |  | 298 | 0.8425656 | 1.27309
|  | 154.9 | 0.2831 | 0.2255 | 0.0576 |  |  |  | 298 | 0.9970845 | 1.360787
PA-P |  | 131.2 | 0.2378 | 0.2284 | 0.0094 |  |  |  | 273 | 0.05247813 | 0.3427671
|  | 131.2 | 0.2378 | 0.2284 | 0.0094 |  |  |  | 273 | 0.122449 | 0.5503757
|  | 131.2 | 0.2378 | 0.2284 | 0.0094 |  |  |  | 273 | 0.2303207 | 0.701528
|  | 131.2 | 0.2378 | 0.2284 | 0.0094 |  |  |  | 273 | 0.3644315 | 0.8530542
|  | 131.2 | 0.2378 | 0.2284 | 0.0094 |  |  |  | 273 | 0.4810496 | 0.9402104
|  | 131.2 | 0.2378 | 0.2284 | 0.0094 |  |  |  | 273 | 0.6297376 | 1.034948
|  | 131.2 | 0.2378 | 0.2284 | 0.0094 |  |  |  | 273 | 0.7755102 | 1.115395
|  | 131.2 | 0.2378 | 0.2284 | 0.0094 |  |  |  | 273 | 0.8833819 | 1.166804
|  | 131.2 | 0.2378 | 0.2284 | 0.0094 |  |  |  | 273 | 0.9912536 | 1.218213
|  | 131.2 | 0.2378 | 0.2284 | 0.0094 |  |  |  | 288 | 0.0845481 | 0.2862278
|  | 131.2 | 0.2378 | 0.2284 | 0.0094 |  |  |  | 288 | 0.180758 | 0.4372139
|  | 131.2 | 0.2378 | 0.2284 | 0.0094 |  |  |  | 288 | 0.2973761 | 0.5742418
|  | 131.2 | 0.2378 | 0.2284 | 0.0094 |  |  |  | 288 | 0.4081633 | 0.6613149
|  | 131.2 | 0.2378 | 0.2284 | 0.0094 |  |  |  | 288 | 0.5510204 | 0.7559694
|  | 131.2 | 0.2378 | 0.2284 | 0.0094 |  |  |  | 288 | 0.6793003 | 0.8219181
|  | 131.2 | 0.2378 | 0.2284 | 0.0094 |  |  |  | 288 | 0.819242 | 0.888033
|  | 131.2 | 0.2378 | 0.2284 | 0.0094 |  |  |  | 288 | 1.026239 | 0.9836015
|  | 131.2 | 0.2378 | 0.2284 | 0.0094 |  |  |  | 298 | 0.03790087 | 0.1145742
|  | 131.2 | 0.2378 | 0.2284 | 0.0094 |  |  |  | 298 | 0.1516035 | 0.3299304
|  | 131.2 | 0.2378 | 0.2284 | 0.0094 |  |  |  | 298 | 0.2653061 | 0.4312941
|  | 131.2 | 0.2378 | 0.2284 | 0.0094 |  |  |  | 298 | 0.3790087 | 0.5326578
|  | 131.2 | 0.2378 | 0.2284 | 0.0094 |  |  |  | 298 | 0.5072886 | 0.6199801
|  | 131.2 | 0.2378 | 0.2284 | 0.0094 |  |  |  | 298 | 0.6297376 | 0.6858457
|  | 131.2 | 0.2378 | 0.2284 | 0.0094 |  |  |  | 298 | 0.7609329 | 0.7447114
|  | 131.2 | 0.2378 | 0.2284 | 0.0094 |  |  |  | 298 | 0.8950437 | 0.8036187
|  | 131.2 | 0.2378 | 0.2284 | 0.0094 |  |  |  | 298 | 0.9883382 | 0.8334462
PA-P-7C |  | 288 | 0.3932 | 0.2722 | 0.121 |  |  |  | 273 | 0.02827763 | 0.7370881
|  | 288 | 0.3932 | 0.2722 | 0.121 |  |  |  | 273 | 0.07197943 | 1.130586
|  | 288 | 0.3932 | 0.2722 | 0.121 |  |  |  | 273 | 0.1491003 | 1.523746
|  | 288 | 0.3932 | 0.2722 | 0.121 |  |  |  | 273 | 0.2493573 | 1.825764
|  | 288 | 0.3932 | 0.2722 | 0.121 |  |  |  | 273 | 0.3881748 | 2.056685
|  | 288 | 0.3932 | 0.2722 | 0.121 |  |  |  | 273 | 0.4987147 | 2.207084
|  | 288 | 0.3932 | 0.2722 | 0.121 |  |  |  | 273 | 0.6298201 | 2.337073
|  | 288 | 0.3932 | 0.2722 | 0.121 |  |  |  | 273 | 0.7532134 | 2.457038
|  | 288 | 0.3932 | 0.2722 | 0.121 |  |  |  | 273 | 0.9151671 | 2.546311
|  | 288 | 0.3932 | 0.2722 | 0.121 |  |  |  | 273 | 0.9794344 | 2.586066
|  | 288 | 0.3932 | 0.2722 | 0.121 |  |  |  | 288 | 0.03598972 | 0.6056971
|  | 288 | 0.3932 | 0.2722 | 0.121 |  |  |  | 288 | 0.1002571 | 0.9585833
|  | 288 | 0.3932 | 0.2722 | 0.121 |  |  |  | 288 | 0.1799486 | 1.240607
|  | 288 | 0.3932 | 0.2722 | 0.121 |  |  |  | 288 | 0.2699229 | 1.431617
|  | 288 | 0.3932 | 0.2722 | 0.121 |  |  |  | 288 | 0.3856041 | 1.632469
|  | 288 | 0.3932 | 0.2722 | 0.121 |  |  |  | 288 | 0.5192802 | 1.802836
|  | 288 | 0.3932 | 0.2722 | 0.121 |  |  |  | 288 | 0.6452442 | 1.932876
|  | 288 | 0.3932 | 0.2722 | 0.121 |  |  |  | 288 | 0.7660668 | 2.012464
|  | 288 | 0.3932 | 0.2722 | 0.121 |  |  |  | 288 | 0.8817481 | 2.112306
|  | 288 | 0.3932 | 0.2722 | 0.121 |  |  |  | 288 | 0.9742931 | 2.171977
|  | 288 | 0.3932 | 0.2722 | 0.121 |  |  |  | 298 | 0.05141388 | 0.5045312
|  | 288 | 0.3932 | 0.2722 | 0.121 |  |  |  | 298 | 0.1208226 | 0.8371634
|  | 288 | 0.3932 | 0.2722 | 0.121 |  |  |  | 298 | 0.2005141 | 1.04848
|  | 288 | 0.3932 | 0.2722 | 0.121 |  |  |  | 298 | 0.285347 | 1.209239
|  | 288 | 0.3932 | 0.2722 | 0.121 |  |  |  | 298 | 0.4241645 | 1.430059
|  | 288 | 0.3932 | 0.2722 | 0.121 |  |  |  | 298 | 0.5578406 | 1.570123
|  | 288 | 0.3932 | 0.2722 | 0.121 |  |  |  | 298 | 0.7172237 | 1.74023
|  | 288 | 0.3932 | 0.2722 | 0.121 |  |  |  | 298 | 0.8431877 | 1.829867
|  | 288 | 0.3932 | 0.2722 | 0.121 |  |  |  | 298 | 1.015424 | 1.969541
PA-P-7A |  | 684.4 | 0.4821 | 0.2701 | 0.212 |  |  |  | 273 | 0.01799486 | 0.5856768
|  | 684.4 | 0.4821 | 0.2701 | 0.212 |  |  |  | 273 | 0.06426735 | 1.039755
|  | 684.4 | 0.4821 | 0.2701 | 0.212 |  |  |  | 273 | 0.1645244 | 1.654904
|  | 684.4 | 0.4821 | 0.2701 | 0.212 |  |  |  | 273 | 0.2622108 | 2.027654
|  | 684.4 | 0.4821 | 0.2701 | 0.212 |  |  |  | 273 | 0.3470437 | 2.299525
|  | 684.4 | 0.4821 | 0.2701 | 0.212 |  |  |  | 273 | 0.4730077 | 2.601283
|  | 684.4 | 0.4821 | 0.2701 | 0.212 |  |  |  | 273 | 0.5912596 | 2.842513
|  | 684.4 | 0.4821 | 0.2701 | 0.212 |  |  |  | 273 | 0.6992288 | 3.02324
|  | 684.4 | 0.4821 | 0.2701 | 0.212 |  |  |  | 273 | 0.8200514 | 3.203838
|  | 684.4 | 0.4821 | 0.2701 | 0.212 |  |  |  | 273 | 0.9177378 | 3.354366
|  | 684.4 | 0.4821 | 0.2701 | 0.212 |  |  |  | 273 | 1.017995 | 3.484667
|  | 684.4 | 0.4821 | 0.2701 | 0.212 |  |  |  | 288 | 0.04113111 | 0.494534
|  | 684.4 | 0.4821 | 0.2701 | 0.212 |  |  |  | 288 | 0.07455013 | 0.7871258
|  | 684.4 | 0.4821 | 0.2701 | 0.212 |  |  |  | 288 | 0.1233933 | 1.008855
|  | 684.4 | 0.4821 | 0.2701 | 0.212 |  |  |  | 288 | 0.2159383 | 1.321051
|  | 684.4 | 0.4821 | 0.2701 | 0.212 |  |  |  | 288 | 0.3059126 | 1.59287
|  | 684.4 | 0.4821 | 0.2701 | 0.212 |  |  |  | 288 | 0.4164524 | 1.824076
|  | 684.4 | 0.4821 | 0.2701 | 0.212 |  |  |  | 288 | 0.5269923 | 1.994677
|  | 684.4 | 0.4821 | 0.2701 | 0.212 |  |  |  | 288 | 0.6401028 | 2.205656
|  | 684.4 | 0.4821 | 0.2701 | 0.212 |  |  |  | 288 | 0.748072 | 2.376282
|  | 684.4 | 0.4821 | 0.2701 | 0.212 |  |  |  | 288 | 0.8688946 | 2.55688
|  | 684.4 | 0.4821 | 0.2701 | 0.212 |  |  |  | 288 | 1.010283 | 2.73727
|  | 684.4 | 0.4821 | 0.2701 | 0.212 |  |  |  | 298 | 0.04113111 | 0.3632209
|  | 684.4 | 0.4821 | 0.2701 | 0.212 |  |  |  | 298 | 0.1028278 | 0.665628
|  | 684.4 | 0.4821 | 0.2701 | 0.212 |  |  |  | 298 | 0.1413882 | 0.8369557
|  | 684.4 | 0.4821 | 0.2701 | 0.212 |  |  |  | 298 | 0.2442159 | 1.138947
|  | 684.4 | 0.4821 | 0.2701 | 0.212 |  |  |  | 298 | 0.3470437 | 1.380333
|  | 684.4 | 0.4821 | 0.2701 | 0.212 |  |  |  | 298 | 0.470437 | 1.631612
|  | 684.4 | 0.4821 | 0.2701 | 0.212 |  |  |  | 298 | 0.5886889 | 1.802134
|  | 684.4 | 0.4821 | 0.2701 | 0.212 |  |  |  | 298 | 0.7326478 | 2.022903
|  | 684.4 | 0.4821 | 0.2701 | 0.212 |  |  |  | 298 | 0.8560411 | 2.16307
|  | 684.4 | 0.4821 | 0.2701 | 0.212 |  |  |  | 298 | 1.020566 | 2.383631
PA-P | Methane | 131.2 | 0.2378 | 0.2284 | 0.0094 |  |  |  | 273 | 0.08070799 | 0.05487805
|  | 131.2 | 0.2378 | 0.2284 | 0.0094 |  |  |  | 273 | 0.1530149 | 0.08536585
|  | 131.2 | 0.2378 | 0.2284 | 0.0094 |  |  |  | 273 | 0.241997 | 0.1189024
|  | 131.2 | 0.2378 | 0.2284 | 0.0094 |  |  |  | 273 | 0.3476372 | 0.1493902
|  | 131.2 | 0.2378 | 0.2284 | 0.0094 |  |  |  | 273 | 0.4505166 | 0.1859756
|  | 131.2 | 0.2378 | 0.2284 | 0.0094 |  |  |  | 273 | 0.6117293 | 0.222561
|  | 131.2 | 0.2378 | 0.2284 | 0.0094 |  |  |  | 273 | 0.7590447 | 0.2560976
|  | 131.2 | 0.2378 | 0.2284 | 0.0094 |  |  |  | 273 | 0.9091294 | 0.2865854
|  | 131.2 | 0.2378 | 0.2284 | 0.0094 |  |  |  | 273 | 1.070317 | 0.3140244
|  | 131.2 | 0.2378 | 0.2284 | 0.0094 |  |  |  | 298 | 0.06673442 | 0.02439024
|  | 131.2 | 0.2378 | 0.2284 | 0.0094 |  |  |  | 298 | 0.1946223 | 0.06402439
|  | 131.2 | 0.2378 | 0.2284 | 0.0094 |  |  |  | 298 | 0.3224848 | 0.0945122
|  | 131.2 | 0.2378 | 0.2284 | 0.0094 |  |  |  | 298 | 0.4308774 | 0.1158537
|  | 131.2 | 0.2378 | 0.2284 | 0.0094 |  |  |  | 298 | 0.5559282 | 0.1341463
|  | 131.2 | 0.2378 | 0.2284 | 0.0094 |  |  |  | 298 | 0.6837737 | 0.1585366
|  | 131.2 | 0.2378 | 0.2284 | 0.0094 |  |  |  | 298 | 0.8143801 | 0.1768293
|  | 131.2 | 0.2378 | 0.2284 | 0.0094 |  |  |  | 298 | 1.017226 | 0.2012195
PA-P-6C |  | 154.9 | 0.2831 | 0.2255 | 0.0576 |  |  |  | 273 | 0.08638211 | 0.09756098
|  | 154.9 | 0.2831 | 0.2255 | 0.0576 |  |  |  | 273 | 0.1977727 | 0.1981707
|  | 154.9 | 0.2831 | 0.2255 | 0.0576 |  |  |  | 273 | 0.345249 | 0.2896341
|  | 154.9 | 0.2831 | 0.2255 | 0.0576 |  |  |  | 273 | 0.4954353 | 0.3567073
|  | 154.9 | 0.2831 | 0.2255 | 0.0576 |  |  |  | 273 | 0.6456131 | 0.4207317
|  | 154.9 | 0.2831 | 0.2255 | 0.0576 |  |  |  | 273 | 0.7624153 | 0.4695122
|  | 154.9 | 0.2831 | 0.2255 | 0.0576 |  |  |  | 273 | 0.8958926 | 0.5213415
|  | 154.9 | 0.2831 | 0.2255 | 0.0576 |  |  |  | 273 | 1.037661 | 0.5579268
|  | 154.9 | 0.2831 | 0.2255 | 0.0576 |  |  |  | 298 | 0.1084858 | 0.05487805
|  | 154.9 | 0.2831 | 0.2255 | 0.0576 |  |  |  | 298 | 0.2142022 | 0.1128049
|  | 154.9 | 0.2831 | 0.2255 | 0.0576 |  |  |  | 298 | 0.3977219 | 0.179878
|  | 154.9 | 0.2831 | 0.2255 | 0.0576 |  |  |  | 298 | 0.5256267 | 0.2256098
|  | 154.9 | 0.2831 | 0.2255 | 0.0576 |  |  |  | 298 | 0.6562754 | 0.2591463
|  | 154.9 | 0.2831 | 0.2255 | 0.0576 |  |  |  | 298 | 0.8119326 | 0.2957317
|  | 154.9 | 0.2831 | 0.2255 | 0.0576 |  |  |  | 298 | 1.003743 | 0.347561
PA-P-6A |  | 258.4 | 0.3231 | 0.2361 | 0.087 |  |  |  | 273 | 0.07530488 | 0.1097561
|  | 258.4 | 0.3231 | 0.2361 | 0.087 |  |  |  | 273 | 0.1700288 | 0.2103659
|  | 258.4 | 0.3231 | 0.2361 | 0.087 |  |  |  | 273 | 0.2897104 | 0.2957317
|  | 258.4 | 0.3231 | 0.2361 | 0.087 |  |  |  | 273 | 0.3926745 | 0.3628049
|  | 258.4 | 0.3231 | 0.2361 | 0.087 |  |  |  | 273 | 0.5095105 | 0.4237805
|  | 258.4 | 0.3231 | 0.2361 | 0.087 |  |  |  | 273 | 0.6485857 | 0.4908537
|  | 258.4 | 0.3231 | 0.2361 | 0.087 |  |  |  | 273 | 0.7598408 | 0.5426829
|  | 258.4 | 0.3231 | 0.2361 | 0.087 |  |  |  | 273 | 0.8932927 | 0.5853659
|  | 258.4 | 0.3231 | 0.2361 | 0.087 |  |  |  | 273 | 1.046214 | 0.6371951
|  | 258.4 | 0.3231 | 0.2361 | 0.087 |  |  |  | 298 | 0.0946477 | 0.07317073
|  | 258.4 | 0.3231 | 0.2361 | 0.087 |  |  |  | 298 | 0.2226287 | 0.1463415
|  | 258.4 | 0.3231 | 0.2361 | 0.087 |  |  |  | 298 | 0.331106 | 0.1981707
|  | 258.4 | 0.3231 | 0.2361 | 0.087 |  |  |  | 298 | 0.4840786 | 0.2682927
|  | 258.4 | 0.3231 | 0.2361 | 0.087 |  |  |  | 298 | 0.6453167 | 0.3140244
|  | 258.4 | 0.3231 | 0.2361 | 0.087 |  |  |  | 298 | 0.762102 | 0.3567073
|  | 258.4 | 0.3231 | 0.2361 | 0.087 |  |  |  | 298 | 0.8899983 | 0.3993902
|  | 258.4 | 0.3231 | 0.2361 | 0.087 |  |  |  | 298 | 1.03457 | 0.445122
PA-P-7C |  | 288 | 0.3932 | 0.2722 | 0.121 |  |  |  | 273 | 0.03355352 | 0.07926829
|  | 288 | 0.3932 | 0.2722 | 0.121 |  |  |  | 273 | 0.1005081 | 0.1829268
|  | 288 | 0.3932 | 0.2722 | 0.121 |  |  |  | 273 | 0.1813347 | 0.2804878
|  | 288 | 0.3932 | 0.2722 | 0.121 |  |  |  | 273 | 0.3094512 | 0.402439
|  | 288 | 0.3932 | 0.2722 | 0.121 |  |  |  | 273 | 0.4319614 | 0.5060976
|  | 288 | 0.3932 | 0.2722 | 0.121 |  |  |  | 273 | 0.571062 | 0.5823171
|  | 288 | 0.3932 | 0.2722 | 0.121 |  |  |  | 273 | 0.7212991 | 0.6676829
|  | 288 | 0.3932 | 0.2722 | 0.121 |  |  |  | 273 | 0.840896 | 0.722561
|  | 288 | 0.3932 | 0.2722 | 0.121 |  |  |  | 273 | 1.00221 | 0.7957317
|  | 288 | 0.3932 | 0.2722 | 0.121 |  |  |  | 298 | 0.05572493 | 0.06097561
|  | 288 | 0.3932 | 0.2722 | 0.121 |  |  |  | 298 | 0.1420054 | 0.1219512
|  | 288 | 0.3932 | 0.2722 | 0.121 |  |  |  | 298 | 0.2255166 | 0.1859756
|  | 288 | 0.3932 | 0.2722 | 0.121 |  |  |  | 298 | 0.325686 | 0.2469512
|  | 288 | 0.3932 | 0.2722 | 0.121 |  |  |  | 298 | 0.4286331 | 0.3079268
|  | 288 | 0.3932 | 0.2722 | 0.121 |  |  |  | 298 | 0.5454438 | 0.3597561
|  | 288 | 0.3932 | 0.2722 | 0.121 |  |  |  | 298 | 0.6956216 | 0.4237805
|  | 288 | 0.3932 | 0.2722 | 0.121 |  |  |  | 298 | 0.8012957 | 0.4664634
|  | 288 | 0.3932 | 0.2722 | 0.121 |  |  |  | 298 | 0.9319953 | 0.5182927
|  | 288 | 0.3932 | 0.2722 | 0.121 |  |  |  | 298 | 1.051533 | 0.5518293
PA-P-7A |  | 684.4 | 0.4821 | 0.2701 | 0.212 |  |  |  | 273 | 0.04751863 | 0.1067073
|  | 684.4 | 0.4821 | 0.2701 | 0.212 |  |  |  | 273 | 0.1117378 | 0.2256098
|  | 684.4 | 0.4821 | 0.2701 | 0.212 |  |  |  | 273 | 0.2287771 | 0.3597561
|  | 684.4 | 0.4821 | 0.2701 | 0.212 |  |  |  | 273 | 0.329082 | 0.4695122
|  | 684.4 | 0.4821 | 0.2701 | 0.212 |  |  |  | 273 | 0.4376863 | 0.5670732
|  | 684.4 | 0.4821 | 0.2701 | 0.212 |  |  |  | 273 | 0.5546409 | 0.6707317
|  | 684.4 | 0.4821 | 0.2701 | 0.212 |  |  |  | 273 | 0.674314 | 0.7530488
|  | 684.4 | 0.4821 | 0.2701 | 0.212 |  |  |  | 273 | 0.7911924 | 0.8292683
|  | 684.4 | 0.4821 | 0.2701 | 0.212 |  |  |  | 273 | 0.8913703 | 0.8932927
|  | 684.4 | 0.4821 | 0.2701 | 0.212 |  |  |  | 273 | 0.9859671 | 0.9481707
|  | 684.4 | 0.4821 | 0.2701 | 0.212 |  |  |  | 298 | 0.1114075 | 0.1067073
|  | 684.4 | 0.4821 | 0.2701 | 0.212 |  |  |  | 298 | 0.2283452 | 0.2042683
|  | 684.4 | 0.4821 | 0.2701 | 0.212 |  |  |  | 298 | 0.3702998 | 0.3079268
|  | 684.4 | 0.4821 | 0.2701 | 0.212 |  |  |  | 298 | 0.5094004 | 0.3841463
|  | 684.4 | 0.4821 | 0.2701 | 0.212 |  |  |  | 298 | 0.6151423 | 0.4512195
|  | 684.4 | 0.4821 | 0.2701 | 0.212 |  |  |  | 298 | 0.7347392 | 0.5060976
|  | 684.4 | 0.4821 | 0.2701 | 0.212 |  |  |  | 298 | 0.8432588 | 0.5731707
|  | 684.4 | 0.4821 | 0.2701 | 0.212 |  |  |  | 298 | 1.040744 | 0.6676829
PA-P | N2 | 131.2 | 0.2378 | 0.2284 | 0.0094 |  |  |  | 273 | 0.0952381 | 0.01318681
|  | 131.2 | 0.2378 | 0.2284 | 0.0094 |  |  |  | 273 | 0.1994048 | 0.02241758
|  | 131.2 | 0.2378 | 0.2284 | 0.0094 |  |  |  | 273 | 0.360119 | 0.03956044
|  | 131.2 | 0.2378 | 0.2284 | 0.0094 |  |  |  | 273 | 0.4940476 | 0.05274725
|  | 131.2 | 0.2378 | 0.2284 | 0.0094 |  |  |  | 273 | 0.6815476 | 0.07120879
|  | 131.2 | 0.2378 | 0.2284 | 0.0094 |  |  |  | 273 | 0.8482143 | 0.08835165
|  | 131.2 | 0.2378 | 0.2284 | 0.0094 |  |  |  | 273 | 0.9910714 | 0.1002198
|  | 131.2 | 0.2378 | 0.2284 | 0.0094 |  |  |  | 298 | 0.125 | 0.007912088
|  | 131.2 | 0.2378 | 0.2284 | 0.0094 |  |  |  | 298 | 0.2678571 | 0.01582418
|  | 131.2 | 0.2378 | 0.2284 | 0.0094 |  |  |  | 298 | 0.4136905 | 0.02373626
|  | 131.2 | 0.2378 | 0.2284 | 0.0094 |  |  |  | 298 | 0.5952381 | 0.03428571
|  | 131.2 | 0.2378 | 0.2284 | 0.0094 |  |  |  | 298 | 0.7232143 | 0.04483516
|  | 131.2 | 0.2378 | 0.2284 | 0.0094 |  |  |  | 298 | 0.8511905 | 0.05142857
|  | 131.2 | 0.2378 | 0.2284 | 0.0094 |  |  |  | 298 | 0.9910714 | 0.06065934
PA-P-6C |  | 154.9 | 0.2831 | 0.2255 | 0.0576 |  |  |  | 273 | 0.06845238 | 0.01582418
|  | 154.9 | 0.2831 | 0.2255 | 0.0576 |  |  |  | 273 | 0.1785714 | 0.04879121
|  | 154.9 | 0.2831 | 0.2255 | 0.0576 |  |  |  | 273 | 0.2886905 | 0.07120879
|  | 154.9 | 0.2831 | 0.2255 | 0.0576 |  |  |  | 273 | 0.4047619 | 0.0989011
|  | 154.9 | 0.2831 | 0.2255 | 0.0576 |  |  |  | 273 | 0.5267857 | 0.123956
|  | 154.9 | 0.2831 | 0.2255 | 0.0576 |  |  |  | 273 | 0.6517857 | 0.149011
|  | 154.9 | 0.2831 | 0.2255 | 0.0576 |  |  |  | 273 | 0.7886905 | 0.1767033
|  | 154.9 | 0.2831 | 0.2255 | 0.0576 |  |  |  | 273 | 0.889881 | 0.1964835
|  | 154.9 | 0.2831 | 0.2255 | 0.0576 |  |  |  | 273 | 1.005952 | 0.2136264
|  | 154.9 | 0.2831 | 0.2255 | 0.0576 |  |  |  | 298 | 0.08928571 | 0.009230769
|  | 154.9 | 0.2831 | 0.2255 | 0.0576 |  |  |  | 298 | 0.2410714 | 0.02769231
|  | 154.9 | 0.2831 | 0.2255 | 0.0576 |  |  |  | 298 | 0.3988095 | 0.04879121
|  | 154.9 | 0.2831 | 0.2255 | 0.0576 |  |  |  | 298 | 0.5178571 | 0.05934066
|  | 154.9 | 0.2831 | 0.2255 | 0.0576 |  |  |  | 298 | 0.7053571 | 0.08043956
|  | 154.9 | 0.2831 | 0.2255 | 0.0576 |  |  |  | 298 | 0.8005952 | 0.08967033
|  | 154.9 | 0.2831 | 0.2255 | 0.0576 |  |  |  | 298 | 0.9970238 | 0.1081319
PA-P-6A |  | 258.4 | 0.3231 | 0.2361 | 0.087 |  |  |  | 273 | 0.1160714 | 0.03032967
|  | 258.4 | 0.3231 | 0.2361 | 0.087 |  |  |  | 273 | 0.1696429 | 0.04483516
|  | 258.4 | 0.3231 | 0.2361 | 0.087 |  |  |  | 273 | 0.2470238 | 0.06857143
|  | 258.4 | 0.3231 | 0.2361 | 0.087 |  |  |  | 273 | 0.327381 | 0.08835165
|  | 258.4 | 0.3231 | 0.2361 | 0.087 |  |  |  | 273 | 0.422619 | 0.1120879
|  | 258.4 | 0.3231 | 0.2361 | 0.087 |  |  |  | 273 | 0.5297619 | 0.1358242
|  | 258.4 | 0.3231 | 0.2361 | 0.087 |  |  |  | 273 | 0.6309524 | 0.1582418
|  | 258.4 | 0.3231 | 0.2361 | 0.087 |  |  |  | 273 | 0.7529762 | 0.1832967
|  | 258.4 | 0.3231 | 0.2361 | 0.087 |  |  |  | 273 | 0.860119 | 0.207033
|  | 258.4 | 0.3231 | 0.2361 | 0.087 |  |  |  | 273 | 1.002976 | 0.236044
|  | 258.4 | 0.3231 | 0.2361 | 0.087 |  |  |  | 298 | 0.139881 | 0.01846154
|  | 258.4 | 0.3231 | 0.2361 | 0.087 |  |  |  | 298 | 0.3095238 | 0.04087912
|  | 258.4 | 0.3231 | 0.2361 | 0.087 |  |  |  | 298 | 0.4553571 | 0.05934066
|  | 258.4 | 0.3231 | 0.2361 | 0.087 |  |  |  | 298 | 0.5982143 | 0.07516484
|  | 258.4 | 0.3231 | 0.2361 | 0.087 |  |  |  | 298 | 0.7738095 | 0.09230769
|  | 258.4 | 0.3231 | 0.2361 | 0.087 |  |  |  | 298 | 0.8928571 | 0.1054945
|  | 258.4 | 0.3231 | 0.2361 | 0.087 |  |  |  | 298 | 0.9970238 | 0.116044
PA-P-7A |  | 684.4 | 0.4821 | 0.2701 | 0.212 |  |  |  | 273 | 0.08035714 | 0.02505495
|  | 684.4 | 0.4821 | 0.2701 | 0.212 |  |  |  | 273 | 0.1577381 | 0.05538462
|  | 684.4 | 0.4821 | 0.2701 | 0.212 |  |  |  | 273 | 0.25 | 0.08043956
|  | 684.4 | 0.4821 | 0.2701 | 0.212 |  |  |  | 273 | 0.3541667 | 0.1107692
|  | 684.4 | 0.4821 | 0.2701 | 0.212 |  |  |  | 273 | 0.4761905 | 0.1450549
|  | 684.4 | 0.4821 | 0.2701 | 0.212 |  |  |  | 273 | 0.5684524 | 0.1714286
|  | 684.4 | 0.4821 | 0.2701 | 0.212 |  |  |  | 273 | 0.7142857 | 0.2083516
|  | 684.4 | 0.4821 | 0.2701 | 0.212 |  |  |  | 273 | 0.7946429 | 0.2373626
|  | 684.4 | 0.4821 | 0.2701 | 0.212 |  |  |  | 273 | 0.9077381 | 0.2663736
|  | 684.4 | 0.4821 | 0.2701 | 0.212 |  |  |  | 273 | 0.9880952 | 0.2887912
|  | 684.4 | 0.4821 | 0.2701 | 0.212 |  |  |  | 298 | 0.08630952 | 0.01318681
|  | 684.4 | 0.4821 | 0.2701 | 0.212 |  |  |  | 298 | 0.2172619 | 0.03692308
|  | 684.4 | 0.4821 | 0.2701 | 0.212 |  |  |  | 298 | 0.3303571 | 0.05406593
|  | 684.4 | 0.4821 | 0.2701 | 0.212 |  |  |  | 298 | 0.4464286 | 0.07384615
|  | 684.4 | 0.4821 | 0.2701 | 0.212 |  |  |  | 298 | 0.5595238 | 0.09362637
|  | 684.4 | 0.4821 | 0.2701 | 0.212 |  |  |  | 298 | 0.6755952 | 0.1120879
|  | 684.4 | 0.4821 | 0.2701 | 0.212 |  |  |  | 298 | 0.7857143 | 0.1292308
|  | 684.4 | 0.4821 | 0.2701 | 0.212 |  |  |  | 298 | 0.9017857 | 0.1463736
|  | 684.4 | 0.4821 | 0.2701 | 0.212 |  |  |  | 298 | 1.041667 | 0.1674725
PA-P-7C |  | 288 | 0.3932 | 0.2722 | 0.121 |  |  |  | 273 | 0.04464286 | 0.01714286
|  | 288 | 0.3932 | 0.2722 | 0.121 |  |  |  | 273 | 0.1220238 | 0.05010989
|  | 288 | 0.3932 | 0.2722 | 0.121 |  |  |  | 273 | 0.2142857 | 0.0843956
|  | 288 | 0.3932 | 0.2722 | 0.121 |  |  |  | 273 | 0.3214286 | 0.1252747
|  | 288 | 0.3932 | 0.2722 | 0.121 |  |  |  | 273 | 0.4375 | 0.1635165
|  | 288 | 0.3932 | 0.2722 | 0.121 |  |  |  | 273 | 0.5684524 | 0.2083516
|  | 288 | 0.3932 | 0.2722 | 0.121 |  |  |  | 273 | 0.6815476 | 0.2558242
|  | 288 | 0.3932 | 0.2722 | 0.121 |  |  |  | 273 | 0.8035714 | 0.3006593
|  | 288 | 0.3932 | 0.2722 | 0.121 |  |  |  | 273 | 0.9107143 | 0.3415385
|  | 288 | 0.3932 | 0.2722 | 0.121 |  |  |  | 273 | 1.020833 | 0.3810989
|  | 288 | 0.3932 | 0.2722 | 0.121 |  |  |  | 298 | 0.05952381 | 0.01582418
|  | 288 | 0.3932 | 0.2722 | 0.121 |  |  |  | 298 | 0.1458333 | 0.03164835
|  | 288 | 0.3932 | 0.2722 | 0.121 |  |  |  | 298 | 0.2291667 | 0.05010989
|  | 288 | 0.3932 | 0.2722 | 0.121 |  |  |  | 298 | 0.3630952 | 0.07252747
|  | 288 | 0.3932 | 0.2722 | 0.121 |  |  |  | 298 | 0.4880952 | 0.09626374
|  | 288 | 0.3932 | 0.2722 | 0.121 |  |  |  | 298 | 0.6220238 | 0.12
|  | 288 | 0.3932 | 0.2722 | 0.121 |  |  |  | 298 | 0.7261905 | 0.1410989
|  | 288 | 0.3932 | 0.2722 | 0.121 |  |  |  | 298 | 0.8244048 | 0.1582418
|  | 288 | 0.3932 | 0.2722 | 0.121 |  |  |  | 298 | 0.9345238 | 0.1740659
|  | 288 | 0.3932 | 0.2722 | 0.121 |  |  |  | 298 | 1.011905 | 0.1846154