## Sheet1
GAC | GAS | BET | Vt | Vmeso | Vmic | %C | %O | %N | Temp(K) | Pessure | Adsorp(mmol/g)
MC | CO2 | 519 | 0.65 | 0.53 | 0.12 |  |  |  | 273 | 0.05645539 | 0.4404014
|  | 519 | 0.65 | 0.53 | 0.12 |  |  |  | 273 | 0.1533171 | 0.954959
|  | 519 | 0.65 | 0.53 | 0.12 |  |  |  | 273 | 0.2664251 | 1.250401
|  | 519 | 0.65 | 0.53 | 0.12 |  |  |  | 273 | 0.3984173 | 1.497522
|  | 519 | 0.65 | 0.53 | 0.12 |  |  |  | 273 | 0.5546845 | 1.696456
|  | 519 | 0.65 | 0.53 | 0.12 |  |  |  | 273 | 0.7028902 | 1.822022
|  | 519 | 0.65 | 0.53 | 0.12 |  |  |  | 273 | 0.8645646 | 1.972306
|  | 519 | 0.65 | 0.53 | 0.12 |  |  |  | 273 | 1.002005 | 2.048829
AMC-NANH2-400 |  | 1008 | 0.7 | 0.4 | 0.3 |  |  |  | 273 | 0.01597515 | 0.5857555
|  | 1008 | 0.7 | 0.4 | 0.3 |  |  |  | 273 | 0.04809802 | 1.245076
|  | 1008 | 0.7 | 0.4 | 0.3 |  |  |  | 273 | 0.09377183 | 1.685214
|  | 1008 | 0.7 | 0.4 | 0.3 |  |  |  | 273 | 0.2013576 | 2.370765
|  | 1008 | 0.7 | 0.4 | 0.3 |  |  |  | 273 | 0.3439917 | 3.03278
|  | 1008 | 0.7 | 0.4 | 0.3 |  |  |  | 273 | 0.5001685 | 3.500004
|  | 1008 | 0.7 | 0.4 | 0.3 |  |  |  | 273 | 0.6698223 | 3.967557
|  | 1008 | 0.7 | 0.4 | 0.3 |  |  |  | 273 | 0.7991108 | 4.239003
|  | 1008 | 0.7 | 0.4 | 0.3 |  |  |  | 273 | 1.006533 | 4.609915
AMC-NAH2-500 |  | 1463 | 0.75 | 0.24 | 0.51 |  |  |  | 273 | 0.02677317 | 0.5372384
|  | 1463 | 0.75 | 0.24 | 0.51 |  |  |  | 273 | 0.06699866 | 1.147976
|  | 1463 | 0.75 | 0.24 | 0.51 |  |  |  | 273 | 0.1422479 | 1.808348
|  | 1463 | 0.75 | 0.24 | 0.51 |  |  |  | 273 | 0.2255997 | 2.420137
|  | 1463 | 0.75 | 0.24 | 0.51 |  |  |  | 273 | 0.2955238 | 2.885257
|  | 1463 | 0.75 | 0.24 | 0.51 |  |  |  | 273 | 0.4273763 | 3.547009
|  | 1463 | 0.75 | 0.24 | 0.51 |  |  |  | 273 | 0.5727387 | 4.11153
|  | 1463 | 0.75 | 0.24 | 0.51 |  |  |  | 273 | 0.7046241 | 4.675723
|  | 1463 | 0.75 | 0.24 | 0.51 |  |  |  | 273 | 0.8042798 | 4.897665
|  | 1463 | 0.75 | 0.24 | 0.51 |  |  |  | 273 | 1.006237 | 5.487957
AMC-NAH2-550 |  | 1917 | 1 | 0.34 | 0.66 |  |  |  | 273 | 0.01872807 | 0.4150909
|  | 1917 | 1 | 0.34 | 0.66 |  |  |  | 273 | 0.05630747 | 0.8794221
|  | 1917 | 1 | 0.34 | 0.66 |  |  |  | 273 | 0.08576782 | 1.441116
|  | 1917 | 1 | 0.34 | 0.66 |  |  |  | 273 | 0.1717822 | 2.150531
|  | 1917 | 1 | 0.34 | 0.66 |  |  |  | 273 | 0.2981535 | 3.080443
|  | 1917 | 1 | 0.34 | 0.66 |  |  |  | 273 | 0.456886 | 3.962363
|  | 1917 | 1 | 0.34 | 0.66 |  |  |  | 273 | 0.5887139 | 4.697286
|  | 1917 | 1 | 0.34 | 0.66 |  |  |  | 273 | 0.7502075 | 5.384151
|  | 1917 | 1 | 0.34 | 0.66 |  |  |  | 273 | 0.8794139 | 5.899498
|  | 1917 | 1 | 0.34 | 0.66 |  |  |  | 273 | 1.00595 | 6.341609
AMC-NAH2-600 |  | 2782 | 1.58 | 0.7 | 0.88 |  |  |  | 273 | 0.02682247 | 0.3908981
|  | 2782 | 1.58 | 0.7 | 0.88 |  |  |  | 273 | 0.09134762 | 0.8802768
|  | 2782 | 1.58 | 0.7 | 0.88 |  |  |  | 273 | 0.1693086 | 1.491934
|  | 2782 | 1.58 | 0.7 | 0.88 |  |  |  | 273 | 0.2446072 | 2.005966
|  | 2782 | 1.58 | 0.7 | 0.88 |  |  |  | 273 | 0.3603037 | 2.618544
|  | 2782 | 1.58 | 0.7 | 0.88 |  |  |  | 273 | 0.4625398 | 3.182013
|  | 2782 | 1.58 | 0.7 | 0.88 |  |  |  | 273 | 0.5944005 | 3.819376
|  | 2782 | 1.58 | 0.7 | 0.88 |  |  |  | 273 | 0.7101217 | 4.358783
|  | 2782 | 1.58 | 0.7 | 0.88 |  |  |  | 273 | 0.8554676 | 4.972085
|  | 2782 | 1.58 | 0.7 | 0.88 |  |  |  | 273 | 1.0089 | 5.585583
AMC-NAH2-700 |  | 3180 | 1.86 | 0.88 | 0.98 |  |  |  | 273 | 0.04842673 | 0.2694738
|  | 3180 | 1.86 | 0.88 | 0.98 |  |  |  | 273 | 0.1505559 | 1.150014
|  | 3180 | 1.86 | 0.88 | 0.98 |  |  |  | 273 | 0.2635571 | 1.762526
|  | 3180 | 1.86 | 0.88 | 0.98 |  |  |  | 273 | 0.406183 | 2.448931
|  | 3180 | 1.86 | 0.88 | 0.98 |  |  |  | 273 | 0.540772 | 2.988799
|  | 3180 | 1.86 | 0.88 | 0.98 |  |  |  | 273 | 0.669962 | 3.552926
|  | 3180 | 1.86 | 0.88 | 0.98 |  |  |  | 273 | 0.7991766 | 4.043882
|  | 3180 | 1.86 | 0.88 | 0.98 |  |  |  | 273 | 0.8960629 | 4.48527
|  | 3180 | 1.86 | 0.88 | 0.98 |  |  |  | 273 | 0.9983565 | 4.878009
AMC-NAH2-800 |  | 3158 | 1.92 | 0.97 | 0.95 |  |  |  | 273 | 0.07259489 | 0.538356
|  | 3158 | 1.92 | 0.97 | 0.95 |  |  |  | 273 | 0.2017109 | 1.321993
|  | 3158 | 1.92 | 0.97 | 0.95 |  |  |  | 273 | 0.2904864 | 1.836353
|  | 3158 | 1.92 | 0.97 | 0.95 |  |  |  | 273 | 0.3954507 | 2.302328
|  | 3158 | 1.92 | 0.97 | 0.95 |  |  |  | 273 | 0.5031268 | 2.719588
|  | 3158 | 1.92 | 0.97 | 0.95 |  |  |  | 273 | 0.6027085 | 3.161042
|  | 3158 | 1.92 | 0.97 | 0.95 |  |  |  | 273 | 0.7668976 | 3.847973
|  | 3158 | 1.92 | 0.97 | 0.95 |  |  |  | 273 | 0.9015194 | 4.290281
|  | 3158 | 1.92 | 0.97 | 0.95 |  |  |  | 273 | 1.011883 | 4.731997
AMC-NAH2-900 |  | 3325 | 2.25 | 1.27 | 0.98 |  |  |  | 273 | 0.02688822 | 0.1957778
|  | 3325 | 2.25 | 1.27 | 0.98 |  |  |  | 273 | 0.1102647 | 0.7343967
|  | 3325 | 2.25 | 1.27 | 0.98 |  |  |  | 273 | 0.260985 | 1.396609
|  | 3325 | 2.25 | 1.27 | 0.98 |  |  |  | 273 | 0.4036191 | 2.058625
|  | 3325 | 2.25 | 1.27 | 0.98 |  |  |  | 273 | 0.554364 | 2.647667
|  | 3325 | 2.25 | 1.27 | 0.98 |  |  |  | 273 | 0.6808832 | 3.138558
|  | 3325 | 2.25 | 1.27 | 0.98 |  |  |  | 273 | 0.8477677 | 3.825555
|  | 3325 | 2.25 | 1.27 | 0.98 |  |  |  | 273 | 1.012014 | 4.341756
AMC-NAOH-550 |  | 867 | 0.69 | 0.44 | 0.25 |  |  |  | 273 | 0.03773585 | 0.7042683
|  | 867 | 0.69 | 0.44 | 0.25 |  |  |  | 273 | 0.1051213 | 1.323171
|  | 867 | 0.69 | 0.44 | 0.25 |  |  |  | 273 | 0.1832884 | 1.835366
|  | 867 | 0.69 | 0.44 | 0.25 |  |  |  | 273 | 0.2857143 | 2.262195
|  | 867 | 0.69 | 0.44 | 0.25 |  |  |  | 273 | 0.4150943 | 2.560976
|  | 867 | 0.69 | 0.44 | 0.25 |  |  |  | 273 | 0.5390836 | 2.881098
|  | 867 | 0.69 | 0.44 | 0.25 |  |  |  | 273 | 0.6576819 | 3.094512
|  | 867 | 0.69 | 0.44 | 0.25 |  |  |  | 273 | 0.819407 | 3.35061
|  | 867 | 0.69 | 0.44 | 0.25 |  |  |  | 273 | 0.9137466 | 3.521341
|  | 867 | 0.69 | 0.44 | 0.25 |  |  |  | 273 | 1.024259 | 3.606707
AMC-KOH-550 |  | 1017 | 0.55 | 0.17 | 0.38 |  |  |  | 273 | 0.02425876 | 0.6402439
|  | 1017 | 0.55 | 0.17 | 0.38 |  |  |  | 273 | 0.08355795 | 1.408537
|  | 1017 | 0.55 | 0.17 | 0.38 |  |  |  | 273 | 0.1698113 | 2.04878
|  | 1017 | 0.55 | 0.17 | 0.38 |  |  |  | 273 | 0.3045822 | 2.77439
|  | 1017 | 0.55 | 0.17 | 0.38 |  |  |  | 273 | 0.4016173 | 3.222561
|  | 1017 | 0.55 | 0.17 | 0.38 |  |  |  | 273 | 0.5363881 | 3.585366
|  | 1017 | 0.55 | 0.17 | 0.38 |  |  |  | 273 | 0.6630728 | 3.926829
|  | 1017 | 0.55 | 0.17 | 0.38 |  |  |  | 273 | 0.8032345 | 4.22561
|  | 1017 | 0.55 | 0.17 | 0.38 |  |  |  | 273 | 0.9083558 | 4.439024
|  | 1017 | 0.55 | 0.17 | 0.38 |  |  |  | 273 | 1.002695 | 4.567073
AMC-NAOH-700 |  | 1217 | 0.99 | 0.64 | 0.35 |  |  |  | 273 | 0.0458221 | 0.4268293
|  | 1217 | 0.99 | 0.64 | 0.35 |  |  |  | 273 | 0.0754717 | 0.8536585
|  | 1217 | 0.99 | 0.64 | 0.35 |  |  |  | 273 | 0.1374663 | 1.237805
|  | 1217 | 0.99 | 0.64 | 0.35 |  |  |  | 273 | 0.2345013 | 1.643293
|  | 1217 | 0.99 | 0.64 | 0.35 |  |  |  | 273 | 0.328841 | 2.027439
|  | 1217 | 0.99 | 0.64 | 0.35 |  |  |  | 273 | 0.4501348 | 2.454268
|  | 1217 | 0.99 | 0.64 | 0.35 |  |  |  | 273 | 0.6037736 | 2.902439
|  | 1217 | 0.99 | 0.64 | 0.35 |  |  |  | 273 | 0.7412399 | 3.265244
|  | 1217 | 0.99 | 0.64 | 0.35 |  |  |  | 273 | 0.8760108 | 3.564024
|  | 1217 | 0.99 | 0.64 | 0.35 |  |  |  | 273 | 1 | 3.820122
AMC-KOH-700 |  | 1020 | 0.48 | 0.04 | 0.44 |  |  |  | 273 | 0.02156334 | 0.5121951
|  | 1020 | 0.48 | 0.04 | 0.44 |  |  |  | 273 | 0.07816712 | 1.301829
|  | 1020 | 0.48 | 0.04 | 0.44 |  |  |  | 273 | 0.148248 | 1.89939
|  | 1020 | 0.48 | 0.04 | 0.44 |  |  |  | 273 | 0.2479784 | 2.518293
|  | 1020 | 0.48 | 0.04 | 0.44 |  |  |  | 273 | 0.3557951 | 3.073171
|  | 1020 | 0.48 | 0.04 | 0.44 |  |  |  | 273 | 0.4474394 | 3.478659
|  | 1020 | 0.48 | 0.04 | 0.44 |  |  |  | 273 | 0.5956873 | 3.948171
|  | 1020 | 0.48 | 0.04 | 0.44 |  |  |  | 273 | 0.7088949 | 4.310976
|  | 1020 | 0.48 | 0.04 | 0.44 |  |  |  | 273 | 0.8490566 | 4.695122
|  | 1020 | 0.48 | 0.04 | 0.44 |  |  |  | 273 | 1.005391 | 5.015244
MC |  | 519 | 0.65 | 0.53 | 0.12 |  |  |  | 298 | 0.04909561 | 0.1749271
|  | 519 | 0.65 | 0.53 | 0.12 |  |  |  | 298 | 0.124031 | 0.393586
|  | 519 | 0.65 | 0.53 | 0.12 |  |  |  | 298 | 0.2299742 | 0.6851312
|  | 519 | 0.65 | 0.53 | 0.12 |  |  |  | 298 | 0.3152455 | 0.787172
|  | 519 | 0.65 | 0.53 | 0.12 |  |  |  | 298 | 0.4470284 | 0.9766764
|  | 519 | 0.65 | 0.53 | 0.12 |  |  |  | 298 | 0.5917313 | 1.137026
|  | 519 | 0.65 | 0.53 | 0.12 |  |  |  | 298 | 0.7390181 | 1.209913
|  | 519 | 0.65 | 0.53 | 0.12 |  |  |  | 298 | 0.8656331 | 1.297376
|  | 519 | 0.65 | 0.53 | 0.12 |  |  |  | 298 | 1.002584 | 1.355685
AMC-NANH2-400 |  | 1008 | 0.7 | 0.4 | 0.3 |  |  |  | 298 | 0.02325581 | 0.2769679
|  | 1008 | 0.7 | 0.4 | 0.3 |  |  |  | 298 | 0.0878553 | 0.8017493
|  | 1008 | 0.7 | 0.4 | 0.3 |  |  |  | 298 | 0.1757106 | 1.151603
|  | 1008 | 0.7 | 0.4 | 0.3 |  |  |  | 298 | 0.3126615 | 1.603499
|  | 1008 | 0.7 | 0.4 | 0.3 |  |  |  | 298 | 0.4289406 | 1.909621
|  | 1008 | 0.7 | 0.4 | 0.3 |  |  |  | 298 | 0.5839793 | 2.230321
|  | 1008 | 0.7 | 0.4 | 0.3 |  |  |  | 298 | 0.751938 | 2.507289
|  | 1008 | 0.7 | 0.4 | 0.3 |  |  |  | 298 | 0.8914729 | 2.71137
|  | 1008 | 0.7 | 0.4 | 0.3 |  |  |  | 298 | 1.020672 | 2.842566
AMC-NANH2-500 |  | 1463 | 0.75 | 0.24 | 0.51 |  |  |  | 298 | 0.04651163 | 0.3790087
|  | 1463 | 0.75 | 0.24 | 0.51 |  |  |  | 298 | 0.09043928 | 0.728863
|  | 1463 | 0.75 | 0.24 | 0.51 |  |  |  | 298 | 0.1705426 | 1.06414
|  | 1463 | 0.75 | 0.24 | 0.51 |  |  |  | 298 | 0.250646 | 1.413994
|  | 1463 | 0.75 | 0.24 | 0.51 |  |  |  | 298 | 0.3979328 | 1.938776
|  | 1463 | 0.75 | 0.24 | 0.51 |  |  |  | 298 | 0.5322997 | 2.332362
|  | 1463 | 0.75 | 0.24 | 0.51 |  |  |  | 298 | 0.6563307 | 2.638484
|  | 1463 | 0.75 | 0.24 | 0.51 |  |  |  | 298 | 0.7984496 | 2.973761
|  | 1463 | 0.75 | 0.24 | 0.51 |  |  |  | 298 | 0.9043928 | 3.19242
|  | 1463 | 0.75 | 0.24 | 0.51 |  |  |  | 298 | 1.010336 | 3.411079
AMC-NANH2-550 |  | 1917 | 1 | 0.34 | 0.66 |  |  |  | 298 | 0.03100775 | 0.2478134
|  | 1917 | 1 | 0.34 | 0.66 |  |  |  | 298 | 0.07235142 | 0.5393586
|  | 1917 | 1 | 0.34 | 0.66 |  |  |  | 298 | 0.1421189 | 0.9475219
|  | 1917 | 1 | 0.34 | 0.66 |  |  |  | 298 | 0.2196382 | 1.268222
|  | 1917 | 1 | 0.34 | 0.66 |  |  |  | 298 | 0.3126615 | 1.676385
|  | 1917 | 1 | 0.34 | 0.66 |  |  |  | 298 | 0.4211886 | 2.055394
|  | 1917 | 1 | 0.34 | 0.66 |  |  |  | 298 | 0.5142119 | 2.361516
|  | 1917 | 1 | 0.34 | 0.66 |  |  |  | 298 | 0.6020672 | 2.623907
|  | 1917 | 1 | 0.34 | 0.66 |  |  |  | 298 | 0.7054264 | 2.900875
|  | 1917 | 1 | 0.34 | 0.66 |  |  |  | 298 | 0.8268734 | 3.236152
|  | 1917 | 1 | 0.34 | 0.66 |  |  |  | 298 | 0.997416 | 3.673469
AMC-NANH2-600 |  | 2782 | 1.58 | 0.7 | 0.88 |  |  |  | 298 | 0.04651163 | 0.2769679
|  | 2782 | 1.58 | 0.7 | 0.88 |  |  |  | 298 | 0.1033592 | 0.4810496
|  | 2782 | 1.58 | 0.7 | 0.88 |  |  |  | 298 | 0.1963824 | 0.8892128
|  | 2782 | 1.58 | 0.7 | 0.88 |  |  |  | 298 | 0.2739018 | 1.166181
|  | 2782 | 1.58 | 0.7 | 0.88 |  |  |  | 298 | 0.3979328 | 1.559767
|  | 2782 | 1.58 | 0.7 | 0.88 |  |  |  | 298 | 0.5529716 | 1.982507
|  | 2782 | 1.58 | 0.7 | 0.88 |  |  |  | 298 | 0.6614987 | 2.274052
|  | 2782 | 1.58 | 0.7 | 0.88 |  |  |  | 298 | 0.8062016 | 2.71137
|  | 2782 | 1.58 | 0.7 | 0.88 |  |  |  | 298 | 0.9121447 | 2.959184
|  | 2782 | 1.58 | 0.7 | 0.88 |  |  |  | 298 | 1.002584 | 3.177843
AMC-NANH2-700 |  | 3180 | 1.86 | 0.88 | 0.98 |  |  |  | 298 | 0.06976744 | 0.2623907
|  | 3180 | 1.86 | 0.88 | 0.98 |  |  |  | 298 | 0.1834625 | 0.6559767
|  | 3180 | 1.86 | 0.88 | 0.98 |  |  |  | 298 | 0.3204134 | 1.06414
|  | 3180 | 1.86 | 0.88 | 0.98 |  |  |  | 298 | 0.4651163 | 1.399417
|  | 3180 | 1.86 | 0.88 | 0.98 |  |  |  | 298 | 0.5762274 | 1.661808
|  | 3180 | 1.86 | 0.88 | 0.98 |  |  |  | 298 | 0.7054264 | 2.011662
|  | 3180 | 1.86 | 0.88 | 0.98 |  |  |  | 298 | 0.8010336 | 2.215743
|  | 3180 | 1.86 | 0.88 | 0.98 |  |  |  | 298 | 1.015504 | 2.696793
AMC-NANH2-800 |  | 3158 | 1.92 | 0.97 | 0.95 |  |  |  | 298 | 0.03100775 | 0.1166181
|  | 3158 | 1.92 | 0.97 | 0.95 |  |  |  | 298 | 0.118863 | 0.4081633
|  | 3158 | 1.92 | 0.97 | 0.95 |  |  |  | 298 | 0.2067183 | 0.7434402
|  | 3158 | 1.92 | 0.97 | 0.95 |  |  |  | 298 | 0.3074935 | 0.9766764
|  | 3158 | 1.92 | 0.97 | 0.95 |  |  |  | 298 | 0.4056848 | 1.22449
|  | 3158 | 1.92 | 0.97 | 0.95 |  |  |  | 298 | 0.501292 | 1.443149
|  | 3158 | 1.92 | 0.97 | 0.95 |  |  |  | 298 | 0.6511628 | 1.80758
|  | 3158 | 1.92 | 0.97 | 0.95 |  |  |  | 298 | 0.7881137 | 2.099125
|  | 3158 | 1.92 | 0.97 | 0.95 |  |  |  | 298 | 0.8940568 | 2.346939
|  | 3158 | 1.92 | 0.97 | 0.95 |  |  |  | 298 | 1.01292 | 2.580175
AMC-NANH2-900 |  | 3325 | 2.25 | 1.27 | 0.98 |  |  |  | 298 | 0.03100775 | 0.1311953
|  | 3325 | 2.25 | 1.27 | 0.98 |  |  |  | 298 | 0.1033592 | 0.3790087
|  | 3325 | 2.25 | 1.27 | 0.98 |  |  |  | 298 | 0.1731266 | 0.5685131
|  | 3325 | 2.25 | 1.27 | 0.98 |  |  |  | 298 | 0.2687339 | 0.8309038
|  | 3325 | 2.25 | 1.27 | 0.98 |  |  |  | 298 | 0.4082687 | 1.107872
|  | 3325 | 2.25 | 1.27 | 0.98 |  |  |  | 298 | 0.5555556 | 1.472303
|  | 3325 | 2.25 | 1.27 | 0.98 |  |  |  | 298 | 0.6718346 | 1.720117
|  | 3325 | 2.25 | 1.27 | 0.98 |  |  |  | 298 | 0.7726098 | 1.938776
|  | 3325 | 2.25 | 1.27 | 0.98 |  |  |  | 298 | 0.8656331 | 2.12828
|  | 3325 | 2.25 | 1.27 | 0.98 |  |  |  | 298 | 1.015504 | 2.405248
AMC-NAOH-550 |  | 867 | 0.69 | 0.44 | 0.25 |  |  |  | 298 | 0.02590674 | 0.2932551
|  | 867 | 0.69 | 0.44 | 0.25 |  |  |  | 298 | 0.119171 | 0.7741935
|  | 867 | 0.69 | 0.44 | 0.25 |  |  |  | 298 | 0.246114 | 1.184751
|  | 867 | 0.69 | 0.44 | 0.25 |  |  |  | 298 | 0.3782383 | 1.442815
|  | 867 | 0.69 | 0.44 | 0.25 |  |  |  | 298 | 0.5129534 | 1.665689
|  | 867 | 0.69 | 0.44 | 0.25 |  |  |  | 298 | 0.6580311 | 1.876833
|  | 867 | 0.69 | 0.44 | 0.25 |  |  |  | 298 | 0.8160622 | 2.029326
|  | 867 | 0.69 | 0.44 | 0.25 |  |  |  | 298 | 1.007772 | 2.240469
AMC-KOH-550 |  | 1017 | 0.55 | 0.17 | 0.38 |  |  |  | 298 | 0.01813472 | 0.2580645
|  | 1017 | 0.55 | 0.17 | 0.38 |  |  |  | 298 | 0.07512953 | 0.6686217
|  | 1017 | 0.55 | 0.17 | 0.38 |  |  |  | 298 | 0.1528497 | 1.043988
|  | 1017 | 0.55 | 0.17 | 0.38 |  |  |  | 298 | 0.261658 | 1.442815
|  | 1017 | 0.55 | 0.17 | 0.38 |  |  |  | 298 | 0.3549223 | 1.72434
|  | 1017 | 0.55 | 0.17 | 0.38 |  |  |  | 298 | 0.4481865 | 1.970674
|  | 1017 | 0.55 | 0.17 | 0.38 |  |  |  | 298 | 0.6398964 | 2.334311
|  | 1017 | 0.55 | 0.17 | 0.38 |  |  |  | 298 | 0.7979275 | 2.592375
|  | 1017 | 0.55 | 0.17 | 0.38 |  |  |  | 298 | 1.010363 | 2.932551
AMC-NAOH-700 |  | 1217 | 0.99 | 0.64 | 0.35 |  |  |  | 298 | 0.02849741 | 0.1994135
|  | 1217 | 0.99 | 0.64 | 0.35 |  |  |  | 298 | 0.09067358 | 0.4809384
|  | 1217 | 0.99 | 0.64 | 0.35 |  |  |  | 298 | 0.1658031 | 0.7390029
|  | 1217 | 0.99 | 0.64 | 0.35 |  |  |  | 298 | 0.2409326 | 0.9618768
|  | 1217 | 0.99 | 0.64 | 0.35 |  |  |  | 298 | 0.3445596 | 1.184751
|  | 1217 | 0.99 | 0.64 | 0.35 |  |  |  | 298 | 0.4378238 | 1.395894
|  | 1217 | 0.99 | 0.64 | 0.35 |  |  |  | 298 | 0.5362694 | 1.607038
|  | 1217 | 0.99 | 0.64 | 0.35 |  |  |  | 298 | 0.6528497 | 1.782991
|  | 1217 | 0.99 | 0.64 | 0.35 |  |  |  | 298 | 0.7979275 | 2.005865
|  | 1217 | 0.99 | 0.64 | 0.35 |  |  |  | 298 | 0.9067358 | 2.205279
|  | 1217 | 0.99 | 0.64 | 0.35 |  |  |  | 298 | 1.010363 | 2.346041
AMC-KOH-700 |  | 1020 | 0.48 | 0.04 | 0.44 |  |  |  | 298 | 0.0492228 | 0.4222874
|  | 1020 | 0.48 | 0.04 | 0.44 |  |  |  | 298 | 0.1036269 | 0.7507331
|  | 1020 | 0.48 | 0.04 | 0.44 |  |  |  | 298 | 0.1968912 | 1.16129
|  | 1020 | 0.48 | 0.04 | 0.44 |  |  |  | 298 | 0.2875648 | 1.478006
|  | 1020 | 0.48 | 0.04 | 0.44 |  |  |  | 298 | 0.4067358 | 1.794721
|  | 1020 | 0.48 | 0.04 | 0.44 |  |  |  | 298 | 0.5181347 | 2.099707
|  | 1020 | 0.48 | 0.04 | 0.44 |  |  |  | 298 | 0.6062176 | 2.28739
|  | 1020 | 0.48 | 0.04 | 0.44 |  |  |  | 298 | 0.7072539 | 2.498534
|  | 1020 | 0.48 | 0.04 | 0.44 |  |  |  | 298 | 0.8601036 | 2.791789
|  | 1020 | 0.48 | 0.04 | 0.44 |  |  |  | 298 | 1.007772 | 3.014663
MC | N2 | 519 | 0.65 | 0.53 | 0.12 |  |  |  | 298 | 0.06336088 | 0.01713396
|  | 519 | 0.65 | 0.53 | 0.12 |  |  |  | 298 | 0.1460055 | 0.03115265
|  | 519 | 0.65 | 0.53 | 0.12 |  |  |  | 298 | 0.2424242 | 0.04517134
|  | 519 | 0.65 | 0.53 | 0.12 |  |  |  | 298 | 0.3471074 | 0.0623053
|  | 519 | 0.65 | 0.53 | 0.12 |  |  |  | 298 | 0.4573003 | 0.07632399
|  | 519 | 0.65 | 0.53 | 0.12 |  |  |  | 298 | 0.5922865 | 0.09345794
|  | 519 | 0.65 | 0.53 | 0.12 |  |  |  | 298 | 0.7272727 | 0.1105919
|  | 519 | 0.65 | 0.53 | 0.12 |  |  |  | 298 | 0.8732782 | 0.1308411
|  | 519 | 0.65 | 0.53 | 0.12 |  |  |  | 298 | 1 | 0.1401869
AMC-NANH2-400 |  | 1008 | 0.7 | 0.4 | 0.3 |  |  |  | 298 | 0.04132231 | 0.01401869
|  | 1008 | 0.7 | 0.4 | 0.3 |  |  |  | 298 | 0.1101928 | 0.04049844
|  | 1008 | 0.7 | 0.4 | 0.3 |  |  |  | 298 | 0.1928375 | 0.0623053
|  | 1008 | 0.7 | 0.4 | 0.3 |  |  |  | 298 | 0.2699725 | 0.08411215
|  | 1008 | 0.7 | 0.4 | 0.3 |  |  |  | 298 | 0.369146 | 0.1090343
|  | 1008 | 0.7 | 0.4 | 0.3 |  |  |  | 298 | 0.4738292 | 0.1339564
|  | 1008 | 0.7 | 0.4 | 0.3 |  |  |  | 298 | 0.6115702 | 0.1697819
|  | 1008 | 0.7 | 0.4 | 0.3 |  |  |  | 298 | 0.7520661 | 0.2009346
|  | 1008 | 0.7 | 0.4 | 0.3 |  |  |  | 298 | 0.8870523 | 0.2305296
|  | 1008 | 0.7 | 0.4 | 0.3 |  |  |  | 298 | 1.019284 | 0.2616822
AMC-NANH2-500 |  | 1463 | 0.75 | 0.24 | 0.51 |  |  |  | 298 | 0.05785124 | 0.03115265
|  | 1463 | 0.75 | 0.24 | 0.51 |  |  |  | 298 | 0.1570248 | 0.06697819
|  | 1463 | 0.75 | 0.24 | 0.51 |  |  |  | 298 | 0.2424242 | 0.09657321
|  | 1463 | 0.75 | 0.24 | 0.51 |  |  |  | 298 | 0.3471074 | 0.1323988
|  | 1463 | 0.75 | 0.24 | 0.51 |  |  |  | 298 | 0.4738292 | 0.1728972
|  | 1463 | 0.75 | 0.24 | 0.51 |  |  |  | 298 | 0.5977961 | 0.2133956
|  | 1463 | 0.75 | 0.24 | 0.51 |  |  |  | 298 | 0.7327824 | 0.2523364
|  | 1463 | 0.75 | 0.24 | 0.51 |  |  |  | 298 | 0.8512397 | 0.288162
|  | 1463 | 0.75 | 0.24 | 0.51 |  |  |  | 298 | 1.016529 | 0.3333333
AMC-NANH2-800 |  | 3158 | 1.92 | 0.97 | 0.95 |  |  |  | 298 | 0.03030303 | 0.02024922
|  | 3158 | 1.92 | 0.97 | 0.95 |  |  |  | 298 | 0.09917355 | 0.0529595
|  | 3158 | 1.92 | 0.97 | 0.95 |  |  |  | 298 | 0.2506887 | 0.1168224
|  | 3158 | 1.92 | 0.97 | 0.95 |  |  |  | 298 | 0.4022039 | 0.1838006
|  | 3158 | 1.92 | 0.97 | 0.95 |  |  |  | 298 | 0.553719 | 0.2476636
|  | 3158 | 1.92 | 0.97 | 0.95 |  |  |  | 298 | 0.7190083 | 0.3146417
|  | 3158 | 1.92 | 0.97 | 0.95 |  |  |  | 298 | 0.7988981 | 0.347352
|  | 3158 | 1.92 | 0.97 | 0.95 |  |  |  | 298 | 0.9118457 | 0.3909657
|  | 3158 | 1.92 | 0.97 | 0.95 |  |  |  | 298 | 1.016529 | 0.4283489
AMC-NANH2-900 |  | 3325 | 2.25 | 1.27 | 0.98 |  |  |  | 298 | 0.04407713 | 0.02180685
|  | 3325 | 2.25 | 1.27 | 0.98 |  |  |  | 298 | 0.08815427 | 0.04205607
|  | 3325 | 2.25 | 1.27 | 0.98 |  |  |  | 298 | 0.2011019 | 0.09190031
|  | 3325 | 2.25 | 1.27 | 0.98 |  |  |  | 298 | 0.3085399 | 0.1339564
|  | 3325 | 2.25 | 1.27 | 0.98 |  |  |  | 298 | 0.3966942 | 0.1697819
|  | 3325 | 2.25 | 1.27 | 0.98 |  |  |  | 298 | 0.5564738 | 0.228972
|  | 3325 | 2.25 | 1.27 | 0.98 |  |  |  | 298 | 0.6997245 | 0.2834891
|  | 3325 | 2.25 | 1.27 | 0.98 |  |  |  | 298 | 0.8484848 | 0.3395639
|  | 3325 | 2.25 | 1.27 | 0.98 |  |  |  | 298 | 0.9614325 | 0.3800623
|  | 3325 | 2.25 | 1.27 | 0.98 |  |  |  | 298 | 1.013774 | 0.3987539
AMC-NAOH-550 |  | 867 | 0.69 | 0.44 | 0.25 |  |  |  | 298 | 0.08264463 | 0.02119205
|  | 867 | 0.69 | 0.44 | 0.25 |  |  |  | 298 | 0.1928375 | 0.05165563
|  | 867 | 0.69 | 0.44 | 0.25 |  |  |  | 298 | 0.2975207 | 0.07682119
|  | 867 | 0.69 | 0.44 | 0.25 |  |  |  | 298 | 0.415978 | 0.1033113
|  | 867 | 0.69 | 0.44 | 0.25 |  |  |  | 298 | 0.5399449 | 0.1311258
|  | 867 | 0.69 | 0.44 | 0.25 |  |  |  | 298 | 0.6584022 | 0.1549669
|  | 867 | 0.69 | 0.44 | 0.25 |  |  |  | 298 | 0.768595 | 0.1827815
|  | 867 | 0.69 | 0.44 | 0.25 |  |  |  | 298 | 0.8842975 | 0.202649
AMC-KOH-550 |  | 1017 | 0.55 | 0.17 | 0.38 |  |  |  | 298 | 0.08264463 | 0.03311258
|  | 1017 | 0.55 | 0.17 | 0.38 |  |  |  | 298 | 0.1625344 | 0.05827815
|  | 1017 | 0.55 | 0.17 | 0.38 |  |  |  | 298 | 0.2561983 | 0.08344371
|  | 1017 | 0.55 | 0.17 | 0.38 |  |  |  | 298 | 0.3581267 | 0.1139073
|  | 1017 | 0.55 | 0.17 | 0.38 |  |  |  | 298 | 0.4573003 | 0.1443709
|  | 1017 | 0.55 | 0.17 | 0.38 |  |  |  | 298 | 0.5757576 | 0.1774834
|  | 1017 | 0.55 | 0.17 | 0.38 |  |  |  | 298 | 0.7024793 | 0.2092715
|  | 1017 | 0.55 | 0.17 | 0.38 |  |  |  | 298 | 0.8980716 | 0.2582781
AMC-NAOH-700 |  | 1217 | 0.99 | 0.64 | 0.35 |  |  |  | 298 | 0.07438017 | 0.03046358
|  | 1217 | 0.99 | 0.64 | 0.35 |  |  |  | 298 | 0.184573 | 0.07284768
|  | 1217 | 0.99 | 0.64 | 0.35 |  |  |  | 298 | 0.292011 | 0.1099338
|  | 1217 | 0.99 | 0.64 | 0.35 |  |  |  | 298 | 0.3966942 | 0.1470199
|  | 1217 | 0.99 | 0.64 | 0.35 |  |  |  | 298 | 0.4848485 | 0.1761589
|  | 1217 | 0.99 | 0.64 | 0.35 |  |  |  | 298 | 0.6143251 | 0.2172185
|  | 1217 | 0.99 | 0.64 | 0.35 |  |  |  | 298 | 0.7190083 | 0.2516556
|  | 1217 | 0.99 | 0.64 | 0.35 |  |  |  | 298 | 0.8815427 | 0.3006623
AMC-KH-700 |  | 1020 | 0.48 | 0.04 | 0.44 |  |  |  | 298 | 0.04958678 | 0.02384106
|  | 1020 | 0.48 | 0.04 | 0.44 |  |  |  | 298 | 0.1046832 | 0.05695364
|  | 1020 | 0.48 | 0.04 | 0.44 |  |  |  | 298 | 0.2121212 | 0.1046358
|  | 1020 | 0.48 | 0.04 | 0.44 |  |  |  | 298 | 0.322314 | 0.1536424
|  | 1020 | 0.48 | 0.04 | 0.44 |  |  |  | 298 | 0.4077135 | 0.194702
|  | 1020 | 0.48 | 0.04 | 0.44 |  |  |  | 298 | 0.5096419 | 0.2397351
|  | 1020 | 0.48 | 0.04 | 0.44 |  |  |  | 298 | 0.6501377 | 0.2993377
|  | 1020 | 0.48 | 0.04 | 0.44 |  |  |  | 298 | 0.7575758 | 0.3417219
|  | 1020 | 0.48 | 0.04 | 0.44 |  |  |  | 298 | 0.8870523 | 0.394702