## Sheet1
GAC | GAS | BET | Vt | Vmeso | Vmic | %C | %O | %N | Temp(K) | Pessure | Adsorp(mmol/g)
CSCN_6 | CO2 | 251 |  |  | 0.12 |  |  | 8.1 | 273 | 0.05829596 | 0.8453039
|  | 251 |  |  | 0.12 |  |  | 8.1 | 273 | 0.1255605 | 1.309392
|  | 251 |  |  | 0.12 |  |  | 8.1 | 273 | 0.2780269 | 1.640884
|  | 251 |  |  | 0.12 |  |  | 8.1 | 273 | 0.4349776 | 1.922652
|  | 251 |  |  | 0.12 |  |  | 8.1 | 273 | 0.6367713 | 2.121547
|  | 251 |  |  | 0.12 |  |  | 8.1 | 273 | 0.7982063 | 2.237569
|  | 251 |  |  | 0.12 |  |  | 8.1 | 273 | 0.955157 | 2.303867
| Methane | 251 |  |  | 0.12 |  |  | 8.1 | 273 | 0.03587444 | 0.1823204
|  | 251 |  |  | 0.12 |  |  | 8.1 | 273 | 0.1076233 | 0.5138122
|  | 251 |  |  | 0.12 |  |  | 8.1 | 273 | 0.1973094 | 0.7790055
|  | 251 |  |  | 0.12 |  |  | 8.1 | 273 | 0.309417 | 0.9447514
|  | 251 |  |  | 0.12 |  |  | 8.1 | 273 | 0.4170404 | 1.093923
|  | 251 |  |  | 0.12 |  |  | 8.1 | 273 | 0.5560538 | 1.276243
|  | 251 |  |  | 0.12 |  |  | 8.1 | 273 | 0.6681614 | 1.392265
|  | 251 |  |  | 0.12 |  |  | 8.1 | 273 | 0.7982063 | 1.508287
|  | 251 |  |  | 0.12 |  |  | 8.1 | 273 | 0.9865471 | 1.607735
| N2 | 251 |  |  | 0.12 |  |  | 8.1 | 273 | 0.1793722 | 0.08287293
|  | 251 |  |  | 0.12 |  |  | 8.1 | 273 | 0.309417 | 0.09944751
|  | 251 |  |  | 0.12 |  |  | 8.1 | 273 | 0.470852 | 0.1657459
|  | 251 |  |  | 0.12 |  |  | 8.1 | 273 | 0.6143498 | 0.198895
|  | 251 |  |  | 0.12 |  |  | 8.1 | 273 | 0.7892377 | 0.2486188
|  | 251 |  |  | 0.12 |  |  | 8.1 | 273 | 0.9955157 | 0.3149171
CSCN_6_C150 | CO2 | 1878 |  |  | 0.78 |  |  | 6.6 | 273 | 0.04864865 | 0.7351351
|  | 1878 |  |  | 0.78 |  |  | 6.6 | 273 | 0.1422131 | 1.816216
|  | 1878 |  |  | 0.78 |  |  | 6.6 | 273 | 0.2537632 | 2.810811
|  | 1878 |  |  | 0.78 |  |  | 6.6 | 273 | 0.3833475 | 3.632432
|  | 1878 |  |  | 0.78 |  |  | 6.6 | 273 | 0.5352806 | 4.583784
|  | 1878 |  |  | 0.78 |  |  | 6.6 | 273 | 0.7051024 | 5.621622
|  | 1878 |  |  | 0.78 |  |  | 6.6 | 273 | 0.8348079 | 6.227027
|  | 1878 |  |  | 0.78 |  |  | 6.6 | 273 | 0.9690947 | 6.659459
| Methane | 1878 |  |  | 0.78 |  |  | 6.6 | 273 | 0.03984972 | 0.4324324
|  | 1878 |  |  | 0.78 |  |  | 6.6 | 273 | 0.1381893 | 0.9945946
|  | 1878 |  |  | 0.78 |  |  | 6.6 | 273 | 0.2590716 | 1.340541
|  | 1878 |  |  | 0.78 |  |  | 6.6 | 273 | 0.3799297 | 1.72973
|  | 1878 |  |  | 0.78 |  |  | 6.6 | 273 | 0.5053448 | 1.989189
|  | 1878 |  |  | 0.78 |  |  | 6.6 | 273 | 0.6621743 | 2.205405
|  | 1878 |  |  | 0.78 |  |  | 6.6 | 273 | 0.8234881 | 2.421622
|  | 1878 |  |  | 0.78 |  |  | 6.6 | 273 | 0.9938189 | 2.551351
| N2 | 1878 |  |  | 0.78 |  |  | 6.6 | 273 | 0.07589383 | 0.1297297
|  | 1878 |  |  | 0.78 |  |  | 6.6 | 273 | 0.2103745 | 0.2162162
|  | 1878 |  |  | 0.78 |  |  | 6.6 | 273 | 0.3628166 | 0.2594595
|  | 1878 |  |  | 0.78 |  |  | 6.6 | 273 | 0.4794086 | 0.2594595
|  | 1878 |  |  | 0.78 |  |  | 6.6 | 273 | 0.6631681 | 0.4324324
|  | 1878 |  |  | 0.78 |  |  | 6.6 | 273 | 0.8111259 | 0.4756757
|  | 1878 |  |  | 0.78 |  |  | 6.6 | 273 | 0.9277179 | 0.4756757
|  | 1878 |  |  | 0.78 |  |  | 6.6 | 273 | 1.021864 | 0.5189189
CSCN_6_C200 | CO2 | 2404 |  |  | 0.96 |  |  | 4.9 | 273 | 0.03528529 | 0.5
|  | 2404 |  |  | 0.96 |  |  | 4.9 | 273 | 0.1203453 | 1.2
|  | 2404 |  |  | 0.96 |  |  | 4.9 | 273 | 0.2458208 | 2.066667
|  | 2404 |  |  | 0.96 |  |  | 4.9 | 273 | 0.3713964 | 2.8
|  | 2404 |  |  | 0.96 |  |  | 4.9 | 273 | 0.5509259 | 3.666667
|  | 2404 |  |  | 0.96 |  |  | 4.9 | 273 | 0.716967 | 4.5
|  | 2404 |  |  | 0.96 |  |  | 4.9 | 273 | 0.9775025 | 5.466667
| Methane | 2404 |  |  | 0.96 |  |  | 4.9 | 273 | 0.03551051 | 0.2
|  | 2404 |  |  | 0.96 |  |  | 4.9 | 273 | 0.1342593 | 0.6666667
|  | 2404 |  |  | 0.96 |  |  | 4.9 | 273 | 0.2735736 | 1.1
|  | 2404 |  |  | 0.96 |  |  | 4.9 | 273 | 0.4040541 | 1.3
|  | 2404 |  |  | 0.96 |  |  | 4.9 | 273 | 0.521021 | 1.5
|  | 2404 |  |  | 0.96 |  |  | 4.9 | 273 | 0.6515265 | 1.666667
|  | 2404 |  |  | 0.96 |  |  | 4.9 | 273 | 0.782007 | 1.866667
|  | 2404 |  |  | 0.96 |  |  | 4.9 | 273 | 0.9756256 | 1.966667
| N2 | 2404 |  |  | 0.96 |  |  | 4.9 | 273 | 0.08518519 | 0.03333333
|  | 2404 |  |  | 0.96 |  |  | 4.9 | 273 | 0.2113113 | 0.03333333
|  | 2404 |  |  | 0.96 |  |  | 4.9 | 273 | 0.3824324 | 0.1
|  | 2404 |  |  | 0.96 |  |  | 4.9 | 273 | 0.5805806 | 0.1666667
|  | 2404 |  |  | 0.96 |  |  | 4.9 | 273 | 0.7832583 | 0.2
|  | 2404 |  |  | 0.96 |  |  | 4.9 | 273 | 0.9138889 | 0.2
|  | 2404 |  |  | 0.96 |  |  | 4.9 | 273 | 1.017492 | 0.2
CSCN_9 | CO2 | 322 |  |  | 0.21 |  |  | 4.6 | 273 | 0.01321586 | 0.1785224
|  | 322 |  |  | 0.21 |  |  | 4.6 | 273 | 0.08370044 | 0.5380227
|  | 322 |  |  | 0.21 |  |  | 4.6 | 273 | 0.2202643 | 0.94562
|  | 322 |  |  | 0.21 |  |  | 4.6 | 273 | 0.3348018 | 1.173251
|  | 322 |  |  | 0.21 |  |  | 4.6 | 273 | 0.4933921 | 1.367372
|  | 322 |  |  | 0.21 |  |  | 4.6 | 273 | 0.6563877 | 1.577815
|  | 322 |  |  | 0.21 |  |  | 4.6 | 273 | 0.8105727 | 1.722828
|  | 322 |  |  | 0.21 |  |  | 4.6 | 273 | 0.9735683 | 1.88409
| Methane | 322 |  |  | 0.21 |  |  | 4.6 | 273 | 0.03524229 | 0.1945548
|  | 322 |  |  | 0.21 |  |  | 4.6 | 273 | 0.1145374 | 0.6030909
|  | 322 |  |  | 0.21 |  |  | 4.6 | 273 | 0.2026432 | 0.8639416
|  | 322 |  |  | 0.21 |  |  | 4.6 | 273 | 0.3039648 | 1.075395
|  | 322 |  |  | 0.21 |  |  | 4.6 | 273 | 0.4140969 | 1.286705
|  | 322 |  |  | 0.21 |  |  | 4.6 | 273 | 0.5462555 | 1.448473
|  | 322 |  |  | 0.21 |  |  | 4.6 | 273 | 0.7004405 | 1.626273
|  | 322 |  |  | 0.21 |  |  | 4.6 | 273 | 0.8546256 | 1.722106
|  | 322 |  |  | 0.21 |  |  | 4.6 | 273 | 0.9955947 | 1.834549
| N2 | 322 |  |  | 0.21 |  |  | 4.6 | 273 | 0.02202643 | 0.030837
|  | 322 |  |  | 0.21 |  |  | 4.6 | 273 | 0.1585903 | 0.06138514
|  | 322 |  |  | 0.21 |  |  | 4.6 | 273 | 0.30837 | 0.05892973
|  | 322 |  |  | 0.21 |  |  | 4.6 | 273 | 0.4625551 | 0.1055824
|  | 322 |  |  | 0.21 |  |  | 4.6 | 273 | 0.6167401 | 0.1358417
|  | 322 |  |  | 0.21 |  |  | 4.6 | 273 | 0.7665198 | 0.1497797
|  | 322 |  |  | 0.21 |  |  | 4.6 | 273 | 0.876652 | 0.1807612
|  | 322 |  |  | 0.21 |  |  | 4.6 | 273 | 0.9911894 | 0.1788835
CSCN_9_C60 | CO2 | 1708 |  |  | 0.89 |  |  | 3.2 | 273 | 0.02212389 | 0.513369
|  | 1708 |  |  | 0.89 |  |  | 3.2 | 273 | 0.1106195 | 1.454545
|  | 1708 |  |  | 0.89 |  |  | 3.2 | 273 | 0.2035398 | 2.26738
|  | 1708 |  |  | 0.89 |  |  | 3.2 | 273 | 0.3274336 | 3.037433
|  | 1708 |  |  | 0.89 |  |  | 3.2 | 273 | 0.4336283 | 3.764706
|  | 1708 |  |  | 0.89 |  |  | 3.2 | 273 | 0.5442478 | 4.278075
|  | 1708 |  |  | 0.89 |  |  | 3.2 | 273 | 0.6548673 | 4.834225
|  | 1708 |  |  | 0.89 |  |  | 3.2 | 273 | 0.7964602 | 5.433155
|  | 1708 |  |  | 0.89 |  |  | 3.2 | 273 | 0.9646018 | 6.074866
| Methane | 1708 |  |  | 0.89 |  |  | 3.2 | 273 | 0.004424779 | 0.2139037
|  | 1708 |  |  | 0.89 |  |  | 3.2 | 273 | 0.1415929 | 0.684492
|  | 1708 |  |  | 0.89 |  |  | 3.2 | 273 | 0.2699115 | 1.112299
|  | 1708 |  |  | 0.89 |  |  | 3.2 | 273 | 0.4380531 | 1.540107
|  | 1708 |  |  | 0.89 |  |  | 3.2 | 273 | 0.5929204 | 1.882353
|  | 1708 |  |  | 0.89 |  |  | 3.2 | 273 | 0.7522124 | 2.139037
|  | 1708 |  |  | 0.89 |  |  | 3.2 | 273 | 0.960177 | 2.481283
| N2 | 1708 |  |  | 0.89 |  |  | 3.2 | 273 | 0.2300885 | 0.1283422
|  | 1708 |  |  | 0.89 |  |  | 3.2 | 273 | 0.3672566 | 0.2139037
|  | 1708 |  |  | 0.89 |  |  | 3.2 | 273 | 0.5309735 | 0.2994652
|  | 1708 |  |  | 0.89 |  |  | 3.2 | 273 | 0.7079646 | 0.342246
|  | 1708 |  |  | 0.89 |  |  | 3.2 | 273 | 0.8274336 | 0.4278075
|  | 1708 |  |  | 0.89 |  |  | 3.2 | 273 | 0.9823009 | 0.4278075
CSCN_9_C180 | CO2 | 2430 |  |  | 1.1 |  |  | 2.1 | 273 | 0.03964758 | 0.5641085
|  | 2430 |  |  | 1.1 |  |  | 2.1 | 273 | 0.1277533 | 1.3508
|  | 2430 |  |  | 1.1 |  |  | 2.1 | 273 | 0.2378855 | 2.042059
|  | 2430 |  |  | 1.1 |  |  | 2.1 | 273 | 0.3700441 | 2.732622
|  | 2430 |  |  | 1.1 |  |  | 2.1 | 273 | 0.4757709 | 3.108231
|  | 2430 |  |  | 1.1 |  |  | 2.1 | 273 | 0.6035242 | 3.577881
|  | 2430 |  |  | 1.1 |  |  | 2.1 | 273 | 0.7577093 | 4.015117
|  | 2430 |  |  | 1.1 |  |  | 2.1 | 273 | 0.9515419 | 4.545838
| Methane | 2430 |  |  | 1.1 |  |  | 2.1 | 273 | 0.01762115 | 0.1542778
|  | 2430 |  |  | 1.1 |  |  | 2.1 | 273 | 0.1277533 | 0.7507999
|  | 2430 |  |  | 1.1 |  |  | 2.1 | 273 | 0.2422907 | 1.062972
|  | 2430 |  |  | 1.1 |  |  | 2.1 | 273 | 0.3788546 | 1.406028
|  | 2430 |  |  | 1.1 |  |  | 2.1 | 273 | 0.5198238 | 1.717366
|  | 2430 |  |  | 1.1 |  |  | 2.1 | 273 | 0.6740088 | 1.965129
|  | 2430 |  |  | 1.1 |  |  | 2.1 | 273 | 0.8193833 | 2.181591
|  | 2430 |  |  | 1.1 |  |  | 2.1 | 273 | 0.9603524 | 2.335034
| N2 | 2430 |  |  | 1.1 |  |  | 2.1 | 273 | 0.05726872 | 0.05828889
|  | 2430 |  |  | 1.1 |  |  | 2.1 | 273 | 0.1718062 | 0.2125667
|  | 2430 |  |  | 1.1 |  |  | 2.1 | 273 | 0.3171806 | 0.2711338
|  | 2430 |  |  | 1.1 |  |  | 2.1 | 273 | 0.4537445 | 0.393137
|  | 2430 |  |  | 1.1 |  |  | 2.1 | 273 | 0.5859031 | 0.4205425
|  | 2430 |  |  | 1.1 |  |  | 2.1 | 273 | 0.7312775 | 0.5422676
|  | 2430 |  |  | 1.1 |  |  | 2.1 | 273 | 0.8986784 | 0.663297
|  | 2430 |  |  | 1.1 |  |  | 2.1 | 273 | 1 | 0.6916763