## Sheet1
GAC | GAS | BET | Vt | Vmeso | Vmic | %C | %O | %N | Temp(K) | Pessure | Adsorp(mmol/g)
NPC-1 | CO2 | 1438 | 0.8 | 0.16 | 0.64 | 87.39 | 11.56 | 1.05 | 273 | 0.0411215 | 0.6253211
|  | 1438 | 0.8 | 0.16 | 0.64 | 87.39 | 11.56 | 1.05 | 273 | 0.08224299 | 1.185505
|  | 1438 | 0.8 | 0.16 | 0.64 | 87.39 | 11.56 | 1.05 | 273 | 0.1943925 | 2.136514
|  | 1438 | 0.8 | 0.16 | 0.64 | 87.39 | 11.56 | 1.05 | 273 | 0.3514019 | 3.113578
|  | 1438 | 0.8 | 0.16 | 0.64 | 87.39 | 11.56 | 1.05 | 273 | 0.4859813 | 3.777982
|  | 1438 | 0.8 | 0.16 | 0.64 | 87.39 | 11.56 | 1.05 | 273 | 0.6056075 | 4.273028
|  | 1438 | 0.8 | 0.16 | 0.64 | 87.39 | 11.56 | 1.05 | 273 | 0.7457944 | 4.807156
|  | 1438 | 0.8 | 0.16 | 0.64 | 87.39 | 11.56 | 1.05 | 273 | 0.8485981 | 5.171927
|  | 1438 | 0.8 | 0.16 | 0.64 | 87.39 | 11.56 | 1.05 | 273 | 0.9962617 | 5.666972
NPC-2 |  | 1384 | 0.74 | 0.11 | 0.63 | 84.19 | 7.78 | 6.28 | 273 | 0.02990654 | 0.4559633
|  | 1384 | 0.74 | 0.11 | 0.63 | 84.19 | 7.78 | 6.28 | 273 | 0.1046729 | 1.31578
|  | 1384 | 0.74 | 0.11 | 0.63 | 84.19 | 7.78 | 6.28 | 273 | 0.1906542 | 1.993211
|  | 1384 | 0.74 | 0.11 | 0.63 | 84.19 | 7.78 | 6.28 | 273 | 0.2859813 | 2.68367
|  | 1384 | 0.74 | 0.11 | 0.63 | 84.19 | 7.78 | 6.28 | 273 | 0.4 | 3.348073
|  | 1384 | 0.74 | 0.11 | 0.63 | 84.19 | 7.78 | 6.28 | 273 | 0.5364486 | 4.038532
|  | 1384 | 0.74 | 0.11 | 0.63 | 84.19 | 7.78 | 6.28 | 273 | 0.6560748 | 4.585688
|  | 1384 | 0.74 | 0.11 | 0.63 | 84.19 | 7.78 | 6.28 | 273 | 0.7757009 | 5.054679
|  | 1384 | 0.74 | 0.11 | 0.63 | 84.19 | 7.78 | 6.28 | 273 | 0.8841121 | 5.497615
|  | 1384 | 0.74 | 0.11 | 0.63 | 84.19 | 7.78 | 6.28 | 273 | 1.003738 | 5.88844
NPC-3 |  | 1248 | 0.72 | 0.15 | 0.57 | 77.45 | 21.16 | 1.38 | 273 | 0.02242991 | 0.3387156
|  | 1248 | 0.72 | 0.15 | 0.57 | 77.45 | 21.16 | 1.38 | 273 | 0.1495327 | 1.654495
|  | 1248 | 0.72 | 0.15 | 0.57 | 77.45 | 21.16 | 1.38 | 273 | 0.2523364 | 2.371009
|  | 1248 | 0.72 | 0.15 | 0.57 | 77.45 | 21.16 | 1.38 | 273 | 0.3514019 | 2.94422
|  | 1248 | 0.72 | 0.15 | 0.57 | 77.45 | 21.16 | 1.38 | 273 | 0.4785047 | 3.595596
|  | 1248 | 0.72 | 0.15 | 0.57 | 77.45 | 21.16 | 1.38 | 273 | 0.5962617 | 4.090642
|  | 1248 | 0.72 | 0.15 | 0.57 | 77.45 | 21.16 | 1.38 | 273 | 0.7140187 | 4.52055
|  | 1248 | 0.72 | 0.15 | 0.57 | 77.45 | 21.16 | 1.38 | 273 | 0.8317757 | 4.937431
|  | 1248 | 0.72 | 0.15 | 0.57 | 77.45 | 21.16 | 1.38 | 273 | 0.9327103 | 5.289174
|  | 1248 | 0.72 | 0.15 | 0.57 | 77.45 | 21.16 | 1.38 | 273 | 1.003738 | 5.484587
NPC-4 |  | 2059 | 1.12 | 0.37 | 0.75 | 86.27 | 11.16 | 2.24 | 273 | 0.04485981 | 0.2605505
|  | 2059 | 1.12 | 0.37 | 0.75 | 86.27 | 11.16 | 2.24 | 273 | 0.1495327 | 0.9640367
|  | 2059 | 1.12 | 0.37 | 0.75 | 86.27 | 11.16 | 2.24 | 273 | 0.2542056 | 1.498165
|  | 2059 | 1.12 | 0.37 | 0.75 | 86.27 | 11.16 | 2.24 | 273 | 0.353271 | 1.862936
|  | 2059 | 1.12 | 0.37 | 0.75 | 86.27 | 11.16 | 2.24 | 273 | 0.4971963 | 2.449174
|  | 2059 | 1.12 | 0.37 | 0.75 | 86.27 | 11.16 | 2.24 | 273 | 0.5943925 | 2.761835
|  | 2059 | 1.12 | 0.37 | 0.75 | 86.27 | 11.16 | 2.24 | 273 | 0.7457944 | 3.282936
|  | 2059 | 1.12 | 0.37 | 0.75 | 86.27 | 11.16 | 2.24 | 273 | 0.8897196 | 3.725872
|  | 2059 | 1.12 | 0.37 | 0.75 | 86.27 | 11.16 | 2.24 | 273 | 1.003738 | 4.15578
NPC-5 |  | 1770 | 0.96 | 0.29 | 0.67 | 83.95 | 12.56 | 3.48 | 273 | 0.03738318 | 0.3256881
|  | 1770 | 0.96 | 0.29 | 0.67 | 83.95 | 12.56 | 3.48 | 273 | 0.1233645 | 0.872844
|  | 1770 | 0.96 | 0.29 | 0.67 | 83.95 | 12.56 | 3.48 | 273 | 0.2224299 | 1.393945
|  | 1770 | 0.96 | 0.29 | 0.67 | 83.95 | 12.56 | 3.48 | 273 | 0.3196262 | 1.862936
|  | 1770 | 0.96 | 0.29 | 0.67 | 83.95 | 12.56 | 3.48 | 273 | 0.4635514 | 2.436147
|  | 1770 | 0.96 | 0.29 | 0.67 | 83.95 | 12.56 | 3.48 | 273 | 0.564486 | 2.774862
|  | 1770 | 0.96 | 0.29 | 0.67 | 83.95 | 12.56 | 3.48 | 273 | 0.6598131 | 3.087523
|  | 1770 | 0.96 | 0.29 | 0.67 | 83.95 | 12.56 | 3.48 | 273 | 0.7514019 | 3.400183
|  | 1770 | 0.96 | 0.29 | 0.67 | 83.95 | 12.56 | 3.48 | 273 | 0.8616822 | 3.673761
|  | 1770 | 0.96 | 0.29 | 0.67 | 83.95 | 12.56 | 3.48 | 273 | 1.003738 | 4.064587
NPC-1 |  | 1438 | 0.8 | 0.16 | 0.64 | 87.39 | 11.56 | 1.05 | 298 | 0.03967103 | 0.293233
|  | 1438 | 0.8 | 0.16 | 0.64 | 87.39 | 11.56 | 1.05 | 298 | 0.1334008 | 0.7872856
|  | 1438 | 0.8 | 0.16 | 0.64 | 87.39 | 11.56 | 1.05 | 298 | 0.2145556 | 1.14725
|  | 1438 | 0.8 | 0.16 | 0.64 | 87.39 | 11.56 | 1.05 | 298 | 0.3226444 | 1.523763
|  | 1438 | 0.8 | 0.16 | 0.64 | 87.39 | 11.56 | 1.05 | 298 | 0.4660726 | 2.025786
|  | 1438 | 0.8 | 0.16 | 0.64 | 87.39 | 11.56 | 1.05 | 298 | 0.5720147 | 2.33522
|  | 1438 | 0.8 | 0.16 | 0.64 | 87.39 | 11.56 | 1.05 | 298 | 0.7070278 | 2.719894
|  | 1438 | 0.8 | 0.16 | 0.64 | 87.39 | 11.56 | 1.05 | 298 | 0.8274243 | 2.995658
|  | 1438 | 0.8 | 0.16 | 0.64 | 87.39 | 11.56 | 1.05 | 298 | 0.93537 | 3.246366
|  | 1438 | 0.8 | 0.16 | 0.64 | 87.39 | 11.56 | 1.05 | 298 | 1.001784 | 3.388389
NPC-2 |  | 1384 | 0.74 | 0.11 | 0.63 | 84.19 | 7.78 | 6.28 | 298 | 0.04166508 | 0.2261195
|  | 1384 | 0.74 | 0.11 | 0.63 | 84.19 | 7.78 | 6.28 | 298 | 0.1104072 | 0.5945752
|  | 1384 | 0.74 | 0.11 | 0.63 | 84.19 | 7.78 | 6.28 | 298 | 0.2040701 | 1.029919
|  | 1384 | 0.74 | 0.11 | 0.63 | 84.19 | 7.78 | 6.28 | 298 | 0.305986 | 1.440032
|  | 1384 | 0.74 | 0.11 | 0.63 | 84.19 | 7.78 | 6.28 | 298 | 0.4306759 | 1.849954
|  | 1384 | 0.74 | 0.11 | 0.63 | 84.19 | 7.78 | 6.28 | 298 | 0.5511773 | 2.217975
|  | 1384 | 0.74 | 0.11 | 0.63 | 84.19 | 7.78 | 6.28 | 298 | 0.6695607 | 2.544079
|  | 1384 | 0.74 | 0.11 | 0.63 | 84.19 | 7.78 | 6.28 | 298 | 0.7920658 | 2.853374
|  | 1384 | 0.74 | 0.11 | 0.63 | 84.19 | 7.78 | 6.28 | 298 | 0.8833721 | 3.037125
|  | 1384 | 0.74 | 0.11 | 0.63 | 84.19 | 7.78 | 6.28 | 298 | 1.007881 | 3.287693
NPC-3 |  | 1248 | 0.72 | 0.15 | 0.57 | 77.45 | 21.16 | 1.38 | 298 | 0.06047018 | 0.3769296
|  | 1248 | 0.72 | 0.15 | 0.57 | 77.45 | 21.16 | 1.38 | 298 | 0.1812197 | 0.9630136
|  | 1248 | 0.72 | 0.15 | 0.57 | 77.45 | 21.16 | 1.38 | 298 | 0.2644258 | 1.306187
|  | 1248 | 0.72 | 0.15 | 0.57 | 77.45 | 21.16 | 1.38 | 298 | 0.3870645 | 1.7329
|  | 1248 | 0.72 | 0.15 | 0.57 | 77.45 | 21.16 | 1.38 | 298 | 0.5304354 | 2.184601
|  | 1248 | 0.72 | 0.15 | 0.57 | 77.45 | 21.16 | 1.38 | 298 | 0.6488188 | 2.510705
|  | 1248 | 0.72 | 0.15 | 0.57 | 77.45 | 21.16 | 1.38 | 298 | 0.7650842 | 2.794891
|  | 1248 | 0.72 | 0.15 | 0.57 | 77.45 | 21.16 | 1.38 | 298 | 0.8917395 | 3.112538
|  | 1248 | 0.72 | 0.15 | 0.57 | 77.45 | 21.16 | 1.38 | 298 | 1.010027 | 3.354772
NPC-4 |  | 2059 | 1.12 | 0.37 | 0.75 | 86.27 | 11.16 | 2.24 | 298 | 0.05196924 | 0.1840976
|  | 2059 | 1.12 | 0.37 | 0.75 | 86.27 | 11.16 | 2.24 | 298 | 0.1641797 | 0.5438017
|  | 2059 | 1.12 | 0.37 | 0.75 | 86.27 | 11.16 | 2.24 | 298 | 0.2825249 | 0.8363575
|  | 2059 | 1.12 | 0.37 | 0.75 | 86.27 | 11.16 | 2.24 | 298 | 0.4050204 | 1.137266
|  | 2059 | 1.12 | 0.37 | 0.75 | 86.27 | 11.16 | 2.24 | 298 | 0.5212189 | 1.362743
|  | 2059 | 1.12 | 0.37 | 0.75 | 86.27 | 11.16 | 2.24 | 298 | 0.6415964 | 1.621733
|  | 2059 | 1.12 | 0.37 | 0.75 | 86.27 | 11.16 | 2.24 | 298 | 0.7681945 | 1.889058
|  | 2059 | 1.12 | 0.37 | 0.75 | 86.27 | 11.16 | 2.24 | 298 | 0.8947449 | 2.114449
|  | 2059 | 1.12 | 0.37 | 0.75 | 86.27 | 11.16 | 2.24 | 298 | 1.002633 | 2.314834
NPC-5 |  | 1770 | 0.96 | 0.29 | 0.67 | 83.95 | 12.56 | 3.48 | 298 | 0.04569133 | 0.1254406
|  | 1770 | 0.96 | 0.29 | 0.67 | 83.95 | 12.56 | 3.48 | 298 | 0.1329333 | 0.3763218
|  | 1770 | 0.96 | 0.29 | 0.67 | 83.95 | 12.56 | 3.48 | 298 | 0.238799 | 0.6186597
|  | 1770 | 0.96 | 0.29 | 0.67 | 83.95 | 12.56 | 3.48 | 298 | 0.3550071 | 0.8525238
|  | 1770 | 0.96 | 0.29 | 0.67 | 83.95 | 12.56 | 3.48 | 298 | 0.4712151 | 1.086388
|  | 1770 | 0.96 | 0.29 | 0.67 | 83.95 | 12.56 | 3.48 | 298 | 0.5853433 | 1.311882
|  | 1770 | 0.96 | 0.29 | 0.67 | 83.95 | 12.56 | 3.48 | 298 | 0.7097947 | 1.512129
|  | 1770 | 0.96 | 0.29 | 0.67 | 83.95 | 12.56 | 3.48 | 298 | 0.8384345 | 1.754276
|  | 1770 | 0.96 | 0.29 | 0.67 | 83.95 | 12.56 | 3.48 | 298 | 1.002271 | 1.996127
NPC-1 | N2 | 1438 | 0.8 | 0.16 | 0.64 | 87.39 | 11.56 | 1.05 | 273 | 0.04761905 | 0.05837901
|  | 1438 | 0.8 | 0.16 | 0.64 | 87.39 | 11.56 | 1.05 | 273 | 0.1657143 | 0.1425983
|  | 1438 | 0.8 | 0.16 | 0.64 | 87.39 | 11.56 | 1.05 | 273 | 0.2685714 | 0.2319353
|  | 1438 | 0.8 | 0.16 | 0.64 | 87.39 | 11.56 | 1.05 | 273 | 0.4342857 | 0.3488142
|  | 1438 | 0.8 | 0.16 | 0.64 | 87.39 | 11.56 | 1.05 | 273 | 0.5847619 | 0.446806
|  | 1438 | 0.8 | 0.16 | 0.64 | 87.39 | 11.56 | 1.05 | 273 | 0.7028571 | 0.527596
|  | 1438 | 0.8 | 0.16 | 0.64 | 87.39 | 11.56 | 1.05 | 273 | 0.8228571 | 0.6015308
|  | 1438 | 0.8 | 0.16 | 0.64 | 87.39 | 11.56 | 1.05 | 273 | 0.9295238 | 0.6685842
|  | 1438 | 0.8 | 0.16 | 0.64 | 87.39 | 11.56 | 1.05 | 273 | 1.001905 | 0.711574
NPC-2 |  | 1384 | 0.74 | 0.11 | 0.63 | 84.19 | 7.78 | 6.28 | 273 | 0.04952381 | 0.04466525
|  | 1384 | 0.74 | 0.11 | 0.63 | 84.19 | 7.78 | 6.28 | 273 | 0.1447619 | 0.1237015
|  | 1384 | 0.74 | 0.11 | 0.63 | 84.19 | 7.78 | 6.28 | 273 | 0.2380952 | 0.1975905
|  | 1384 | 0.74 | 0.11 | 0.63 | 84.19 | 7.78 | 6.28 | 273 | 0.3390476 | 0.269778
|  | 1384 | 0.74 | 0.11 | 0.63 | 84.19 | 7.78 | 6.28 | 273 | 0.4095238 | 0.3264816
|  | 1384 | 0.74 | 0.11 | 0.63 | 84.19 | 7.78 | 6.28 | 273 | 0.5352381 | 0.4089993
|  | 1384 | 0.74 | 0.11 | 0.63 | 84.19 | 7.78 | 6.28 | 273 | 0.6533333 | 0.48636
|  | 1384 | 0.74 | 0.11 | 0.63 | 84.19 | 7.78 | 6.28 | 273 | 0.7695238 | 0.5620029
|  | 1384 | 0.74 | 0.11 | 0.63 | 84.19 | 7.78 | 6.28 | 273 | 0.8819048 | 0.6324954
|  | 1384 | 0.74 | 0.11 | 0.63 | 84.19 | 7.78 | 6.28 | 273 | 1 | 0.6995683
NPC-3 |  | 1248 | 0.72 | 0.15 | 0.57 | 77.45 | 21.16 | 1.38 | 273 | 0.08571429 | 0.06701747
|  | 1248 | 0.72 | 0.15 | 0.57 | 77.45 | 21.16 | 1.38 | 273 | 0.1980952 | 0.1529416
|  | 1248 | 0.72 | 0.15 | 0.57 | 77.45 | 21.16 | 1.38 | 273 | 0.2971429 | 0.2285551
|  | 1248 | 0.72 | 0.15 | 0.57 | 77.45 | 21.16 | 1.38 | 273 | 0.4114286 | 0.3093385
|  | 1248 | 0.72 | 0.15 | 0.57 | 77.45 | 21.16 | 1.38 | 273 | 0.4914286 | 0.3626292
|  | 1248 | 0.72 | 0.15 | 0.57 | 77.45 | 21.16 | 1.38 | 273 | 0.5942857 | 0.4348199
|  | 1248 | 0.72 | 0.15 | 0.57 | 77.45 | 21.16 | 1.38 | 273 | 0.6971429 | 0.491579
|  | 1248 | 0.72 | 0.15 | 0.57 | 77.45 | 21.16 | 1.38 | 273 | 0.8152381 | 0.5655105
|  | 1248 | 0.72 | 0.15 | 0.57 | 77.45 | 21.16 | 1.38 | 273 | 0.9257143 | 0.6342851
|  | 1248 | 0.72 | 0.15 | 0.57 | 77.45 | 21.16 | 1.38 | 273 | 1.001905 | 0.6721376
NPC-4 |  | 2059 | 1.12 | 0.37 | 0.75 | 86.27 | 11.16 | 2.24 | 273 | 0.07047619 | 0.03098415
|  | 2059 | 1.12 | 0.37 | 0.75 | 86.27 | 11.16 | 2.24 | 273 | 0.1885714 | 0.09291326
|  | 2059 | 1.12 | 0.37 | 0.75 | 86.27 | 11.16 | 2.24 | 273 | 0.287619 | 0.1445219
|  | 2059 | 1.12 | 0.37 | 0.75 | 86.27 | 11.16 | 2.24 | 273 | 0.3942857 | 0.1875705
|  | 2059 | 1.12 | 0.37 | 0.75 | 86.27 | 11.16 | 2.24 | 273 | 0.5180952 | 0.2495094
|  | 2059 | 1.12 | 0.37 | 0.75 | 86.27 | 11.16 | 2.24 | 273 | 0.6380952 | 0.3097272
|  | 2059 | 1.12 | 0.37 | 0.75 | 86.27 | 11.16 | 2.24 | 273 | 0.7695238 | 0.363106
|  | 2059 | 1.12 | 0.37 | 0.75 | 86.27 | 11.16 | 2.24 | 273 | 0.8895238 | 0.4164653
|  | 2059 | 1.12 | 0.37 | 0.75 | 86.27 | 11.16 | 2.24 | 273 | 1.001905 | 0.4629529
NPC-5 |  | 1770 | 0.96 | 0.29 | 0.67 | 83.95 | 12.56 | 3.48 | 273 | 0.0552381 | 0.01381174
|  | 1770 | 0.96 | 0.29 | 0.67 | 83.95 | 12.56 | 3.48 | 273 | 0.1809524 | 0.0688954
|  | 1770 | 0.96 | 0.29 | 0.67 | 83.95 | 12.56 | 3.48 | 273 | 0.2742857 | 0.1102065
|  | 1770 | 0.96 | 0.29 | 0.67 | 83.95 | 12.56 | 3.48 | 273 | 0.3657143 | 0.1515144
|  | 1770 | 0.96 | 0.29 | 0.67 | 83.95 | 12.56 | 3.48 | 273 | 0.4704762 | 0.1962743
|  | 1770 | 0.96 | 0.29 | 0.67 | 83.95 | 12.56 | 3.48 | 273 | 0.592381 | 0.2427783
|  | 1770 | 0.96 | 0.29 | 0.67 | 83.95 | 12.56 | 3.48 | 273 | 0.712381 | 0.289279
|  | 1770 | 0.96 | 0.29 | 0.67 | 83.95 | 12.56 | 3.48 | 273 | 0.832381 | 0.3340651
|  | 1770 | 0.96 | 0.29 | 0.67 | 83.95 | 12.56 | 3.48 | 273 | 0.9390476 | 0.3771137
|  | 1770 | 0.96 | 0.29 | 0.67 | 83.95 | 12.56 | 3.48 | 273 | 1.001905 | 0.4012263