## Sheet1
GAC | GAS | BET | Vt | Vmeso | Vmic | %C | %O | %N | Temp(K) | Pessure | Adsorp(mmol/g)
CC | CO2 | 778 | 0.38 | 0.14 | 0.24 | 96.6 | 0.55 | 0.19 | 273 | 0.03960396 | 0.7508532
|  | 778 | 0.38 | 0.14 | 0.24 | 96.6 | 0.55 | 0.19 | 273 | 0.1320132 | 1.604096
|  | 778 | 0.38 | 0.14 | 0.24 | 96.6 | 0.55 | 0.19 | 273 | 0.2475248 | 2.21843
|  | 778 | 0.38 | 0.14 | 0.24 | 96.6 | 0.55 | 0.19 | 273 | 0.4191419 | 2.8157
|  | 778 | 0.38 | 0.14 | 0.24 | 96.6 | 0.55 | 0.19 | 273 | 0.630363 | 3.293515
|  | 778 | 0.38 | 0.14 | 0.24 | 96.6 | 0.55 | 0.19 | 273 | 0.8349835 | 3.617747
|  | 778 | 0.38 | 0.14 | 0.24 | 96.6 | 0.55 | 0.19 | 273 | 1.029703 | 3.856655
PO |  | 1770 | 0.77 | 0.18 | 0.59 | 95.3 | 0.53 | 0.32 | 273 | 0.03630363 | 0.6313993
|  | 1770 | 0.77 | 0.18 | 0.59 | 95.3 | 0.53 | 0.32 | 273 | 0.1056106 | 1.348123
|  | 1770 | 0.77 | 0.18 | 0.59 | 95.3 | 0.53 | 0.32 | 273 | 0.2574257 | 2.235495
|  | 1770 | 0.77 | 0.18 | 0.59 | 95.3 | 0.53 | 0.32 | 273 | 0.4026403 | 2.952218
|  | 1770 | 0.77 | 0.18 | 0.59 | 95.3 | 0.53 | 0.32 | 273 | 0.6138614 | 3.634812
|  | 1770 | 0.77 | 0.18 | 0.59 | 95.3 | 0.53 | 0.32 | 273 | 0.8151815 | 4.215017
|  | 1770 | 0.77 | 0.18 | 0.59 | 95.3 | 0.53 | 0.32 | 273 | 1.006601 | 4.692833
DMD-S |  | 1380 | 0.61 | 0.15 | 0.46 | 94.9 | 0.62 | 0.54 | 273 | 0.03960396 | 0.4095563
|  | 1380 | 0.61 | 0.15 | 0.46 | 94.9 | 0.62 | 0.54 | 273 | 0.08250825 | 0.9215017
|  | 1380 | 0.61 | 0.15 | 0.46 | 94.9 | 0.62 | 0.54 | 273 | 0.2112211 | 1.791809
|  | 1380 | 0.61 | 0.15 | 0.46 | 94.9 | 0.62 | 0.54 | 273 | 0.3366337 | 2.508532
|  | 1380 | 0.61 | 0.15 | 0.46 | 94.9 | 0.62 | 0.54 | 273 | 0.5049505 | 3.139932
|  | 1380 | 0.61 | 0.15 | 0.46 | 94.9 | 0.62 | 0.54 | 273 | 0.7128713 | 3.856655
|  | 1380 | 0.61 | 0.15 | 0.46 | 94.9 | 0.62 | 0.54 | 273 | 0.8151815 | 4.112628
|  | 1380 | 0.61 | 0.15 | 0.46 | 94.9 | 0.62 | 0.54 | 273 | 1.009901 | 4.590444
DP-S |  | 1252 | 0.62 | 0.22 | 0.4 | 95.3 | 0.57 | 0.26 | 273 | 0.03960396 | 0.5631399
|  | 1252 | 0.62 | 0.22 | 0.4 | 95.3 | 0.57 | 0.26 | 273 | 0.08250825 | 1.12628
|  | 1252 | 0.62 | 0.22 | 0.4 | 95.3 | 0.57 | 0.26 | 273 | 0.1749175 | 1.774744
|  | 1252 | 0.62 | 0.22 | 0.4 | 95.3 | 0.57 | 0.26 | 273 | 0.2871287 | 2.440273
|  | 1252 | 0.62 | 0.22 | 0.4 | 95.3 | 0.57 | 0.26 | 273 | 0.3729373 | 2.8157
|  | 1252 | 0.62 | 0.22 | 0.4 | 95.3 | 0.57 | 0.26 | 273 | 0.6039604 | 3.464164
|  | 1252 | 0.62 | 0.22 | 0.4 | 95.3 | 0.57 | 0.26 | 273 | 0.7986799 | 3.924915
|  | 1252 | 0.62 | 0.22 | 0.4 | 95.3 | 0.57 | 0.26 | 273 | 1.016502 | 4.317406
S-H2O |  | 110 | 0.04 | 0 | 0.04 | 93.4 | 1.2 | 0 | 273 | 0.02310231 | 0.4266212
|  | 110 | 0.04 | 0 | 0.04 | 93.4 | 1.2 | 0 | 273 | 0.1122112 | 1.16041
|  | 110 | 0.04 | 0 | 0.04 | 93.4 | 1.2 | 0 | 273 | 0.1716172 | 1.535836
|  | 110 | 0.04 | 0 | 0.04 | 93.4 | 1.2 | 0 | 273 | 0.2673267 | 1.860068
|  | 110 | 0.04 | 0 | 0.04 | 93.4 | 1.2 | 0 | 273 | 0.3993399 | 2.167235
|  | 110 | 0.04 | 0 | 0.04 | 93.4 | 1.2 | 0 | 273 | 0.5214521 | 2.423208
|  | 110 | 0.04 | 0 | 0.04 | 93.4 | 1.2 | 0 | 273 | 0.689769 | 2.662116
|  | 110 | 0.04 | 0 | 0.04 | 93.4 | 1.2 | 0 | 273 | 0.8481848 | 2.798635
|  | 110 | 0.04 | 0 | 0.04 | 93.4 | 1.2 | 0 | 273 | 1.016502 | 2.952218
DEX-H2O |  | 609 | 0.29 | 0.09 | 0.2 | 92.6 | 2.7 | 0 | 273 | 0.0330033 | 0.5802048
|  | 609 | 0.29 | 0.09 | 0.2 | 92.6 | 2.7 | 0 | 273 | 0.1056106 | 1.228669
|  | 609 | 0.29 | 0.09 | 0.2 | 92.6 | 2.7 | 0 | 273 | 0.1815182 | 1.68942
|  | 609 | 0.29 | 0.09 | 0.2 | 92.6 | 2.7 | 0 | 273 | 0.2805281 | 2.064846
|  | 609 | 0.29 | 0.09 | 0.2 | 92.6 | 2.7 | 0 | 273 | 0.4092409 | 2.474403
|  | 609 | 0.29 | 0.09 | 0.2 | 92.6 | 2.7 | 0 | 273 | 0.5082508 | 2.713311
|  | 609 | 0.29 | 0.09 | 0.2 | 92.6 | 2.7 | 0 | 273 | 0.689769 | 3.020478
|  | 609 | 0.29 | 0.09 | 0.2 | 92.6 | 2.7 | 0 | 273 | 0.8283828 | 3.208191
|  | 609 | 0.29 | 0.09 | 0.2 | 92.6 | 2.7 | 0 | 273 | 0.9966997 | 3.395904
CC |  | 778 | 0.38 | 0.14 | 0.24 | 96.6 | 0.55 | 0.19 | 298 | 0.03289474 | 0.350365
|  | 778 | 0.38 | 0.14 | 0.24 | 96.6 | 0.55 | 0.19 | 298 | 0.1052632 | 0.7554745
|  | 778 | 0.38 | 0.14 | 0.24 | 96.6 | 0.55 | 0.19 | 298 | 0.2269737 | 1.259124
|  | 778 | 0.38 | 0.14 | 0.24 | 96.6 | 0.55 | 0.19 | 298 | 0.3223684 | 1.565693
|  | 778 | 0.38 | 0.14 | 0.24 | 96.6 | 0.55 | 0.19 | 298 | 0.4342105 | 1.828467
|  | 778 | 0.38 | 0.14 | 0.24 | 96.6 | 0.55 | 0.19 | 298 | 0.625 | 2.189781
|  | 778 | 0.38 | 0.14 | 0.24 | 96.6 | 0.55 | 0.19 | 298 | 0.8388158 | 2.507299
|  | 778 | 0.38 | 0.14 | 0.24 | 96.6 | 0.55 | 0.19 | 298 | 1.029605 | 2.737226
PO |  | 1770 | 0.77 | 0.18 | 0.59 | 95.3 | 0.53 | 0.32 | 298 | 0.04934211 | 0.3175182
|  | 1770 | 0.77 | 0.18 | 0.59 | 95.3 | 0.53 | 0.32 | 298 | 0.09868421 | 0.6569343
|  | 1770 | 0.77 | 0.18 | 0.59 | 95.3 | 0.53 | 0.32 | 298 | 0.1842105 | 1.072993
|  | 1770 | 0.77 | 0.18 | 0.59 | 95.3 | 0.53 | 0.32 | 298 | 0.2335526 | 1.30292
|  | 1770 | 0.77 | 0.18 | 0.59 | 95.3 | 0.53 | 0.32 | 298 | 0.3355263 | 1.609489
|  | 1770 | 0.77 | 0.18 | 0.59 | 95.3 | 0.53 | 0.32 | 298 | 0.4210526 | 1.784672
|  | 1770 | 0.77 | 0.18 | 0.59 | 95.3 | 0.53 | 0.32 | 298 | 0.6414474 | 2.288321
|  | 1770 | 0.77 | 0.18 | 0.59 | 95.3 | 0.53 | 0.32 | 298 | 0.8092105 | 2.660584
|  | 1770 | 0.77 | 0.18 | 0.59 | 95.3 | 0.53 | 0.32 | 298 | 1.013158 | 3.032847
DMD-S |  | 1380 | 0.61 | 0.15 | 0.46 | 94.9 | 0.62 | 0.54 | 298 | 0.04276316 | 0.1970803
|  | 1380 | 0.61 | 0.15 | 0.46 | 94.9 | 0.62 | 0.54 | 298 | 0.08881579 | 0.4708029
|  | 1380 | 0.61 | 0.15 | 0.46 | 94.9 | 0.62 | 0.54 | 298 | 0.1710526 | 0.8540146
|  | 1380 | 0.61 | 0.15 | 0.46 | 94.9 | 0.62 | 0.54 | 298 | 0.2236842 | 1.105839
|  | 1380 | 0.61 | 0.15 | 0.46 | 94.9 | 0.62 | 0.54 | 298 | 0.3355263 | 1.423358
|  | 1380 | 0.61 | 0.15 | 0.46 | 94.9 | 0.62 | 0.54 | 298 | 0.4111842 | 1.620438
|  | 1380 | 0.61 | 0.15 | 0.46 | 94.9 | 0.62 | 0.54 | 298 | 0.5164474 | 1.905109
|  | 1380 | 0.61 | 0.15 | 0.46 | 94.9 | 0.62 | 0.54 | 298 | 0.7006579 | 2.321168
|  | 1380 | 0.61 | 0.15 | 0.46 | 94.9 | 0.62 | 0.54 | 298 | 0.8914474 | 2.70438
|  | 1380 | 0.61 | 0.15 | 0.46 | 94.9 | 0.62 | 0.54 | 298 | 1.009868 | 2.912409
S-H2O |  | 110 | 0.04 | 0 | 0.04 | 93.4 | 1.2 | 0 | 298 | 0.04934211 | 0.2408759
|  | 110 | 0.04 | 0 | 0.04 | 93.4 | 1.2 | 0 | 298 | 0.1085526 | 0.6131387
|  | 110 | 0.04 | 0 | 0.04 | 93.4 | 1.2 | 0 | 298 | 0.1776316 | 0.919708
|  | 110 | 0.04 | 0 | 0.04 | 93.4 | 1.2 | 0 | 298 | 0.2861842 | 1.237226
|  | 110 | 0.04 | 0 | 0.04 | 93.4 | 1.2 | 0 | 298 | 0.4144737 | 1.5
|  | 110 | 0.04 | 0 | 0.04 | 93.4 | 1.2 | 0 | 298 | 0.5559211 | 1.740876
|  | 110 | 0.04 | 0 | 0.04 | 93.4 | 1.2 | 0 | 298 | 0.7072368 | 1.937956
|  | 110 | 0.04 | 0 | 0.04 | 93.4 | 1.2 | 0 | 298 | 0.8782895 | 2.113139
|  | 110 | 0.04 | 0 | 0.04 | 93.4 | 1.2 | 0 | 298 | 1.006579 | 2.20073
DEX-H2O |  | 609 | 0.29 | 0.09 | 0.2 | 92.6 | 2.7 | 0 | 298 | 0.03947368 | 0.2956204
|  | 609 | 0.29 | 0.09 | 0.2 | 92.6 | 2.7 | 0 | 298 | 0.08223684 | 0.580292
|  | 609 | 0.29 | 0.09 | 0.2 | 92.6 | 2.7 | 0 | 298 | 0.1315789 | 0.8759124
|  | 609 | 0.29 | 0.09 | 0.2 | 92.6 | 2.7 | 0 | 298 | 0.25 | 1.237226
|  | 609 | 0.29 | 0.09 | 0.2 | 92.6 | 2.7 | 0 | 298 | 0.3355263 | 1.467153
|  | 609 | 0.29 | 0.09 | 0.2 | 92.6 | 2.7 | 0 | 298 | 0.4967105 | 1.806569
|  | 609 | 0.29 | 0.09 | 0.2 | 92.6 | 2.7 | 0 | 298 | 0.6052632 | 1.981752
|  | 609 | 0.29 | 0.09 | 0.2 | 92.6 | 2.7 | 0 | 298 | 0.7697368 | 2.233577
|  | 609 | 0.29 | 0.09 | 0.2 | 92.6 | 2.7 | 0 | 298 | 0.9638158 | 2.441606
|  | 609 | 0.29 | 0.09 | 0.2 | 92.6 | 2.7 | 0 | 298 | 1.016447 | 2.485401
CC | N2 | 778 | 0.38 | 0.14 | 0.24 | 96.6 | 0.55 | 0.19 | 298 | 0.05584241 | 0.02211302
|  | 778 | 0.38 | 0.14 | 0.24 | 96.6 | 0.55 | 0.19 | 298 | 0.148577 | 0.05405405
|  | 778 | 0.38 | 0.14 | 0.24 | 96.6 | 0.55 | 0.19 | 298 | 0.252116 | 0.08476658
|  | 778 | 0.38 | 0.14 | 0.24 | 96.6 | 0.55 | 0.19 | 298 | 0.3642519 | 0.1253071
|  | 778 | 0.38 | 0.14 | 0.24 | 96.6 | 0.55 | 0.19 | 298 | 0.5411243 | 0.1793612
|  | 778 | 0.38 | 0.14 | 0.24 | 96.6 | 0.55 | 0.19 | 298 | 0.722311 | 0.2346437
|  | 778 | 0.38 | 0.14 | 0.24 | 96.6 | 0.55 | 0.19 | 298 | 0.892725 | 0.2837838
|  | 778 | 0.38 | 0.14 | 0.24 | 96.6 | 0.55 | 0.19 | 298 | 1.017857 | 0.3157248
PO |  | 1770 | 0.77 | 0.18 | 0.59 | 95.3 | 0.53 | 0.32 | 298 | 0.02991387 | 0.02457002
|  | 1770 | 0.77 | 0.18 | 0.59 | 95.3 | 0.53 | 0.32 | 298 | 0.1204621 | 0.06265356
|  | 1770 | 0.77 | 0.18 | 0.59 | 95.3 | 0.53 | 0.32 | 298 | 0.1894439 | 0.09336609
|  | 1770 | 0.77 | 0.18 | 0.59 | 95.3 | 0.53 | 0.32 | 298 | 0.3230613 | 0.1609337
|  | 1770 | 0.77 | 0.18 | 0.59 | 95.3 | 0.53 | 0.32 | 298 | 0.4222064 | 0.2088452
|  | 1770 | 0.77 | 0.18 | 0.59 | 95.3 | 0.53 | 0.32 | 298 | 0.6226883 | 0.2972973
|  | 1770 | 0.77 | 0.18 | 0.59 | 95.3 | 0.53 | 0.32 | 298 | 0.7952038 | 0.3599509
|  | 1770 | 0.77 | 0.18 | 0.59 | 95.3 | 0.53 | 0.32 | 298 | 0.9159366 | 0.4103194
|  | 1770 | 0.77 | 0.18 | 0.59 | 95.3 | 0.53 | 0.32 | 298 | 1.019465 | 0.4434889
DMD-S |  | 1380 | 0.61 | 0.15 | 0.46 | 94.9 | 0.62 | 0.54 | 298 | 0.02992979 | 0.02088452
|  | 1380 | 0.61 | 0.15 | 0.46 | 94.9 | 0.62 | 0.54 | 298 | 0.1528011 | 0.07616708
|  | 1380 | 0.61 | 0.15 | 0.46 | 94.9 | 0.62 | 0.54 | 298 | 0.2390032 | 0.1203931
|  | 1380 | 0.61 | 0.15 | 0.46 | 94.9 | 0.62 | 0.54 | 298 | 0.3101236 | 0.1560197
|  | 1380 | 0.61 | 0.15 | 0.46 | 94.9 | 0.62 | 0.54 | 298 | 0.4006612 | 0.1965602
|  | 1380 | 0.61 | 0.15 | 0.46 | 94.9 | 0.62 | 0.54 | 298 | 0.6032923 | 0.2874693
|  | 1380 | 0.61 | 0.15 | 0.46 | 94.9 | 0.62 | 0.54 | 298 | 0.7002935 | 0.3316953
|  | 1380 | 0.61 | 0.15 | 0.46 | 94.9 | 0.62 | 0.54 | 298 | 0.8619939 | 0.3980344
|  | 1380 | 0.61 | 0.15 | 0.46 | 94.9 | 0.62 | 0.54 | 298 | 0.9999947 | 0.45086
DP-S |  | 1252 | 0.62 | 0.22 | 0.4 | 95.3 | 0.57 | 0.26 | 298 | 0.04933109 | 0.02948403
|  | 1252 | 0.62 | 0.22 | 0.4 | 95.3 | 0.57 | 0.26 | 298 | 0.1355066 | 0.07985258
|  | 1252 | 0.62 | 0.22 | 0.4 | 95.3 | 0.57 | 0.26 | 298 | 0.2389289 | 0.1375921
|  | 1252 | 0.62 | 0.22 | 0.4 | 95.3 | 0.57 | 0.26 | 298 | 0.3401967 | 0.1941032
|  | 1252 | 0.62 | 0.22 | 0.4 | 95.3 | 0.57 | 0.26 | 298 | 0.5018441 | 0.2727273
|  | 1252 | 0.62 | 0.22 | 0.4 | 95.3 | 0.57 | 0.26 | 298 | 0.715269 | 0.3648649
|  | 1252 | 0.62 | 0.22 | 0.4 | 95.3 | 0.57 | 0.26 | 298 | 0.8726339 | 0.4348894
|  | 1252 | 0.62 | 0.22 | 0.4 | 95.3 | 0.57 | 0.26 | 298 | 1.004166 | 0.485258
S-H2O |  | 110 | 0.04 | 0 | 0.04 | 93.4 | 1.2 | 0 | 298 | 0.008405814 | 0.003685504
|  | 110 | 0.04 | 0 | 0.04 | 93.4 | 1.2 | 0 | 298 | 0.08813369 | 0.04668305
|  | 110 | 0.04 | 0 | 0.04 | 93.4 | 1.2 | 0 | 298 | 0.2261079 | 0.1056511
|  | 110 | 0.04 | 0 | 0.04 | 93.4 | 1.2 | 0 | 298 | 0.3166774 | 0.1388206
|  | 110 | 0.04 | 0 | 0.04 | 93.4 | 1.2 | 0 | 298 | 0.4719408 | 0.1953317
|  | 110 | 0.04 | 0 | 0.04 | 93.4 | 1.2 | 0 | 298 | 0.6530638 | 0.2653563
|  | 110 | 0.04 | 0 | 0.04 | 93.4 | 1.2 | 0 | 298 | 0.808375 | 0.3108108
|  | 110 | 0.04 | 0 | 0.04 | 93.4 | 1.2 | 0 | 298 | 1.004665 | 0.3697789
DEX-H2O |  | 609 | 0.29 | 0.09 | 0.2 | 92.6 | 2.7 | 0 | 298 | 0.01262464 | 0.02702703
|  | 609 | 0.29 | 0.09 | 0.2 | 92.6 | 2.7 | 0 | 298 | 0.109594 | 0.07862408
|  | 609 | 0.29 | 0.09 | 0.2 | 92.6 | 2.7 | 0 | 298 | 0.2346358 | 0.1314496
|  | 609 | 0.29 | 0.09 | 0.2 | 92.6 | 2.7 | 0 | 298 | 0.3316317 | 0.1769042
|  | 609 | 0.29 | 0.09 | 0.2 | 92.6 | 2.7 | 0 | 298 | 0.4998328 | 0.2383292
|  | 609 | 0.29 | 0.09 | 0.2 | 92.6 | 2.7 | 0 | 298 | 0.700389 | 0.3095823
|  | 609 | 0.29 | 0.09 | 0.2 | 92.6 | 2.7 | 0 | 298 | 0.8815704 | 0.3660934
|  | 609 | 0.29 | 0.09 | 0.2 | 92.6 | 2.7 | 0 | 298 | 1.004537 | 0.3992629