## Sheet1
GAC | GAS | BET | Vt | Vmeso | Vmic | %C | %O | %N | Temp(K) | Pessure | Adsorp(mmol/g)
MG-NMC-H2O | CO2 | 541 | 0.36 | 0.224 | 0.136 |  |  |  | 273 | 0.01090343 | 0.5113402
|  | 541 | 0.36 | 0.224 | 0.136 |  |  |  | 273 | 0.03426791 | 0.9731959
|  | 541 | 0.36 | 0.224 | 0.136 |  |  |  | 273 | 0.08722741 | 1.459794
|  | 541 | 0.36 | 0.224 | 0.136 |  |  |  | 273 | 0.1510903 | 1.872165
|  | 541 | 0.36 | 0.224 | 0.136 |  |  |  | 273 | 0.2554517 | 2.325773
|  | 541 | 0.36 | 0.224 | 0.136 |  |  |  | 273 | 0.3831776 | 2.705155
|  | 541 | 0.36 | 0.224 | 0.136 |  |  |  | 273 | 0.4906542 | 2.960825
|  | 541 | 0.36 | 0.224 | 0.136 |  |  |  | 273 | 0.6043614 | 3.16701
|  | 541 | 0.36 | 0.224 | 0.136 |  |  |  | 273 | 0.7461059 | 3.364948
|  | 541 | 0.36 | 0.224 | 0.136 |  |  |  | 273 | 0.8800623 | 3.538144
|  | 541 | 0.36 | 0.224 | 0.136 |  |  |  | 273 | 1.012461 | 3.670103
MG-NMC |  | 385 | 0.3 | 0.212 | 0.088 |  |  |  | 273 | 0.009345794 | 0.3298969
|  | 385 | 0.3 | 0.212 | 0.088 |  |  |  | 273 | 0.02492212 | 0.7752577
|  | 385 | 0.3 | 0.212 | 0.088 |  |  |  | 273 | 0.07476636 | 1.204124
|  | 385 | 0.3 | 0.212 | 0.088 |  |  |  | 273 | 0.1479751 | 1.56701
|  | 385 | 0.3 | 0.212 | 0.088 |  |  |  | 273 | 0.2320872 | 1.85567
|  | 385 | 0.3 | 0.212 | 0.088 |  |  |  | 273 | 0.3489097 | 2.103093
|  | 385 | 0.3 | 0.212 | 0.088 |  |  |  | 273 | 0.4626168 | 2.276289
|  | 385 | 0.3 | 0.212 | 0.088 |  |  |  | 273 | 0.6152648 | 2.465979
|  | 385 | 0.3 | 0.212 | 0.088 |  |  |  | 273 | 0.7367601 | 2.581443
|  | 385 | 0.3 | 0.212 | 0.088 |  |  |  | 273 | 0.8660436 | 2.672165
|  | 385 | 0.3 | 0.212 | 0.088 |  |  |  | 273 | 0.9984424 | 2.746392
NMC |  | 457 | 0.58 | 0.474 | 0.106 |  |  |  | 273 | 0.01090343 | 0.1979381
|  | 457 | 0.58 | 0.474 | 0.106 |  |  |  | 273 | 0.03738318 | 0.5938144
|  | 457 | 0.58 | 0.474 | 0.106 |  |  |  | 273 | 0.07320872 | 0.9319588
|  | 457 | 0.58 | 0.474 | 0.106 |  |  |  | 273 | 0.1495327 | 1.253608
|  | 457 | 0.58 | 0.474 | 0.106 |  |  |  | 273 | 0.2570093 | 1.501031
|  | 457 | 0.58 | 0.474 | 0.106 |  |  |  | 273 | 0.3847352 | 1.682474
|  | 457 | 0.58 | 0.474 | 0.106 |  |  |  | 273 | 0.5077882 | 1.806186
|  | 457 | 0.58 | 0.474 | 0.106 |  |  |  | 273 | 0.6246106 | 1.913402
|  | 457 | 0.58 | 0.474 | 0.106 |  |  |  | 273 | 0.7523364 | 2.012371
|  | 457 | 0.58 | 0.474 | 0.106 |  |  |  | 273 | 0.8925234 | 2.094845
|  | 457 | 0.58 | 0.474 | 0.106 |  |  |  | 273 | 1.012461 | 2.136082