## Sheet1
GAC | GAS | BET | Vt | Vmeso | Vmic | %C | %O | %N | Temp(K) | Pessure | Adsorp(mmol/g)
AC-06 | CO2 | 306 | 0.17 | 0.04 | 0.13 |  |  |  | 298 | 0.03598326 | 0.1933054
|  | 306 | 0.17 | 0.04 | 0.13 |  |  |  | 298 | 0.17457 | 0.6502092
|  | 306 | 0.17 | 0.04 | 0.13 |  |  |  | 298 | 0.3104835 | 0.948954
|  | 306 | 0.17 | 0.04 | 0.13 |  |  |  | 298 | 0.4519991 | 1.177406
|  | 306 | 0.17 | 0.04 | 0.13 |  |  |  | 298 | 0.6046606 | 1.353138
|  | 306 | 0.17 | 0.04 | 0.13 |  |  |  | 298 | 0.7351348 | 1.476151
|  | 306 | 0.17 | 0.04 | 0.13 |  |  |  | 298 | 0.8711878 | 1.564017
|  | 306 | 0.17 | 0.04 | 0.13 |  |  |  | 298 | 0.9877964 | 1.651883
AC-26 |  | 947 | 0.51 | 0.01 | 0.5 |  |  |  | 298 | 0.02480242 | 0.2987448
|  | 947 | 0.51 | 0.01 | 0.5 |  |  |  | 298 | 0.06617852 | 0.7380753
|  | 947 | 0.51 | 0.01 | 0.5 |  |  |  | 298 | 0.1546839 | 1.317992
|  | 947 | 0.51 | 0.01 | 0.5 |  |  |  | 298 | 0.2460251 | 1.810042
|  | 947 | 0.51 | 0.01 | 0.5 |  |  |  | 298 | 0.3650976 | 2.372385
|  | 947 | 0.51 | 0.01 | 0.5 |  |  |  | 298 | 0.4981172 | 2.846862
|  | 947 | 0.51 | 0.01 | 0.5 |  |  |  | 298 | 0.6339377 | 3.286192
|  | 947 | 0.51 | 0.01 | 0.5 |  |  |  | 298 | 0.7892143 | 3.70795
|  | 947 | 0.51 | 0.01 | 0.5 |  |  |  | 298 | 0.9029056 | 4.006695
|  | 947 | 0.51 | 0.01 | 0.5 |  |  |  | 298 | 1.008322 | 4.217573
AC-27 |  | 1179 | 0.63 | 0.02 | 0.61 |  |  |  | 298 | 0.02488377 | 0.1757322
|  | 1179 | 0.63 | 0.02 | 0.61 |  |  |  | 298 | 0.06911901 | 0.4920502
|  | 1179 | 0.63 | 0.02 | 0.61 |  |  |  | 298 | 0.132729 | 0.9138075
|  | 1179 | 0.63 | 0.02 | 0.61 |  |  |  | 298 | 0.2018828 | 1.353138
|  | 1179 | 0.63 | 0.02 | 0.61 |  |  |  | 298 | 0.2988145 | 1.792469
|  | 1179 | 0.63 | 0.02 | 0.61 |  |  |  | 298 | 0.4179451 | 2.266946
|  | 1179 | 0.63 | 0.02 | 0.61 |  |  |  | 298 | 0.5731404 | 2.811715
|  | 1179 | 0.63 | 0.02 | 0.61 |  |  |  | 298 | 0.7311715 | 3.268619
|  | 1179 | 0.63 | 0.02 | 0.61 |  |  |  | 298 | 0.8808577 | 3.743096
|  | 1179 | 0.63 | 0.02 | 0.61 |  |  |  | 298 | 0.9973617 | 3.989121
AC-28 |  | 1262 | 0.7 | 0.05 | 0.65 |  |  |  | 298 | 0.04153882 | 0.1933054
|  | 1262 | 0.7 | 0.05 | 0.65 |  |  |  | 298 | 0.163424 | 0.7029289
|  | 1262 | 0.7 | 0.05 | 0.65 |  |  |  | 298 | 0.2687355 | 1.071967
|  | 1262 | 0.7 | 0.05 | 0.65 |  |  |  | 298 | 0.3602162 | 1.353138
|  | 1262 | 0.7 | 0.05 | 0.65 |  |  |  | 298 | 0.4822176 | 1.687029
|  | 1262 | 0.7 | 0.05 | 0.65 |  |  |  | 298 | 0.6125639 | 2.003347
|  | 1262 | 0.7 | 0.05 | 0.65 |  |  |  | 298 | 0.7262785 | 2.266946
|  | 1262 | 0.7 | 0.05 | 0.65 |  |  |  | 298 | 0.8677476 | 2.56569
|  | 1262 | 0.7 | 0.05 | 0.65 |  |  |  | 298 | 0.9981288 | 2.829289
AC-06 |  | 306 | 0.17 | 0.04 | 0.13 |  |  |  | 273 | 0.03361829 | 0.38793103
|  | 306 | 0.17 | 0.04 | 0.13 |  |  |  | 273 | 0.13703054 | 1.13793103
|  | 306 | 0.17 | 0.04 | 0.13 |  |  |  | 273 | 0.26812986 | 1.52586207
|  | 306 | 0.17 | 0.04 | 0.13 |  |  |  | 273 | 0.39364614 | 1.88793103
|  | 306 | 0.17 | 0.04 | 0.13 |  |  |  | 273 | 0.58593075 | 2.06896552
|  | 306 | 0.17 | 0.04 | 0.13 |  |  |  | 273 | 0.73924215 | 2.30172414
|  | 306 | 0.17 | 0.04 | 0.13 |  |  |  | 273 | 0.89249352 | 2.40517241
|  | 306 | 0.17 | 0.04 | 0.13 |  |  |  | 273 | 0.99836711 | 2.45689655
AC-26 |  | 947 | 0.51 | 0.01 | 0.5 |  |  |  | 273 | 0.01414369 | 0.43965517
|  | 947 | 0.51 | 0.01 | 0.5 |  |  |  | 273 | 0.05354913 | 1.31896552
|  | 947 | 0.51 | 0.01 | 0.5 |  |  |  | 273 | 0.13192777 | 2.14655172
|  | 947 | 0.51 | 0.01 | 0.5 |  |  |  | 273 | 0.26052973 | 3.15517241
|  | 947 | 0.51 | 0.01 | 0.5 |  |  |  | 273 | 0.40858227 | 4.06034483
|  | 947 | 0.51 | 0.01 | 0.5 |  |  |  | 273 | 0.5341946 | 4.62931034
|  | 947 | 0.51 | 0.01 | 0.5 |  |  |  | 273 | 0.68771011 | 5.30172414
|  | 947 | 0.51 | 0.01 | 0.5 |  |  |  | 273 | 0.81884545 | 5.76724138
|  | 947 | 0.51 | 0.01 | 0.5 |  |  |  | 273 | 1.00289357 | 6.20689655
AC-27 |  | 1179 | 0.63 | 0.02 | 0.61 |  |  |  | 273 | 0.02246422 | 0.36206897
|  | 1179 | 0.63 | 0.02 | 0.61 |  |  |  | 273 | 0.07009413 | 0.95689655
|  | 1179 | 0.63 | 0.02 | 0.61 |  |  |  | 273 | 0.16520987 | 1.8362069
|  | 1179 | 0.63 | 0.02 | 0.61 |  |  |  | 273 | 0.27419316 | 2.5862069
|  | 1179 | 0.63 | 0.02 | 0.61 |  |  |  | 273 | 0.41390116 | 3.51724138
|  | 1179 | 0.63 | 0.02 | 0.61 |  |  |  | 273 | 0.55631063 | 4.26724138
|  | 1179 | 0.63 | 0.02 | 0.61 |  |  |  | 273 | 0.64562722 | 4.65517241
|  | 1179 | 0.63 | 0.02 | 0.61 |  |  |  | 273 | 0.77400106 | 5.17241379
|  | 1179 | 0.63 | 0.02 | 0.61 |  |  |  | 273 | 0.89675584 | 5.5862069
|  | 1179 | 0.63 | 0.02 | 0.61 |  |  |  | 273 | 1.00833253 | 5.92241379
AC-28 |  | 1262 | 0.7 | 0.05 | 0.65 |  |  |  | 273 | 0.03355826 | 0.25862069
|  | 1262 | 0.7 | 0.05 | 0.65 |  |  |  | 273 | 0.13136346 | 0.93103448
|  | 1262 | 0.7 | 0.05 | 0.65 |  |  |  | 273 | 0.27657045 | 1.70689655
|  | 1262 | 0.7 | 0.05 | 0.65 |  |  |  | 273 | 0.41336087 | 2.35344828
|  | 1262 | 0.7 | 0.05 | 0.65 |  |  |  | 273 | 0.56962588 | 2.94827586
|  | 1262 | 0.7 | 0.05 | 0.65 |  |  |  | 273 | 0.7314379 | 3.49137931
|  | 1262 | 0.7 | 0.05 | 0.65 |  |  |  | 273 | 0.8764768 | 3.90517241
|  | 1262 | 0.7 | 0.05 | 0.65 |  |  |  | 273 | 1.01595668 | 4.34482759
AC-46 |  | 1116 | 0.63 | 0.06 | 0.57 |  |  |  | 273 | 0.05037941 | 0.49137931
|  | 1116 | 0.63 | 0.06 | 0.57 |  |  |  | 273 | 0.18170685 | 1.37068966
|  | 1116 | 0.63 | 0.06 | 0.57 |  |  |  | 273 | 0.3073552 | 2.01724138
|  | 1116 | 0.63 | 0.06 | 0.57 |  |  |  | 273 | 0.43297954 | 2.61206897
|  | 1116 | 0.63 | 0.06 | 0.57 |  |  |  | 273 | 0.59203006 | 3.20689655
|  | 1116 | 0.63 | 0.06 | 0.57 |  |  |  | 273 | 0.75667563 | 3.85344828
|  | 1116 | 0.63 | 0.06 | 0.57 |  |  |  | 273 | 0.89335799 | 4.26724138
|  | 1116 | 0.63 | 0.06 | 0.57 |  |  |  | 273 | 1.00770819 | 4.57758621