## Sheet1
GAC | GAS | BET | Vt | Vmeso | Vmic | %C | %O | %N | Temp(K) | Pessure | Adsorp(mmol/g)
SNPC-F127-C | CO2 | 278 | 0.13 | 0.01 | 0.12 | 85.45 | 8.08 | 5.95 | 298 | 0.05655527 | 0.3676471
|  | 278 | 0.13 | 0.01 | 0.12 | 85.45 | 8.08 | 5.95 | 298 | 0.125964 | 0.6985294
|  | 278 | 0.13 | 0.01 | 0.12 | 85.45 | 8.08 | 5.95 | 298 | 0.2082262 | 1.158088
|  | 278 | 0.13 | 0.01 | 0.12 | 85.45 | 8.08 | 5.95 | 298 | 0.3033419 | 1.397059
|  | 278 | 0.13 | 0.01 | 0.12 | 85.45 | 8.08 | 5.95 | 298 | 0.4215938 | 1.672794
|  | 278 | 0.13 | 0.01 | 0.12 | 85.45 | 8.08 | 5.95 | 298 | 0.6066838 | 1.911765
|  | 278 | 0.13 | 0.01 | 0.12 | 85.45 | 8.08 | 5.95 | 298 | 0.8046272 | 2.1875
|  | 278 | 0.13 | 0.01 | 0.12 | 85.45 | 8.08 | 5.95 | 298 | 0.9151671 | 2.279412
|  | 278 | 0.13 | 0.01 | 0.12 | 85.45 | 8.08 | 5.95 | 298 | 1.002571 | 2.316176
SNPC-1 |  | 1720 | 0.82 | 0.13 | 0.69 | 87.93 | 8.01 | 3.74 | 298 | 0.05141388 | 0.4044118
|  | 1720 | 0.82 | 0.13 | 0.69 | 87.93 | 8.01 | 3.74 | 298 | 0.1079692 | 0.9191176
|  | 1720 | 0.82 | 0.13 | 0.69 | 87.93 | 8.01 | 3.74 | 298 | 0.1953728 | 1.672794
|  | 1720 | 0.82 | 0.13 | 0.69 | 87.93 | 8.01 | 3.74 | 298 | 0.3059126 | 2.205882
|  | 1720 | 0.82 | 0.13 | 0.69 | 87.93 | 8.01 | 3.74 | 298 | 0.4601542 | 2.886029
|  | 1720 | 0.82 | 0.13 | 0.69 | 87.93 | 8.01 | 3.74 | 298 | 0.6426735 | 3.529412
|  | 1720 | 0.82 | 0.13 | 0.69 | 87.93 | 8.01 | 3.74 | 298 | 0.7866324 | 3.952206
|  | 1720 | 0.82 | 0.13 | 0.69 | 87.93 | 8.01 | 3.74 | 298 | 0.8843188 | 4.246324
|  | 1720 | 0.82 | 0.13 | 0.69 | 87.93 | 8.01 | 3.74 | 298 | 1.007712 | 4.540441
SNPC-F127-1 |  | 1512 | 0.71 | 0.08 | 0.63 | 85.24 | 12.54 | 2.15 | 298 | 0.06940874 | 0.5698529
|  | 1512 | 0.71 | 0.08 | 0.63 | 85.24 | 12.54 | 2.15 | 298 | 0.1542416 | 1.213235
|  | 1512 | 0.71 | 0.08 | 0.63 | 85.24 | 12.54 | 2.15 | 298 | 0.277635 | 1.856618
|  | 1512 | 0.71 | 0.08 | 0.63 | 85.24 | 12.54 | 2.15 | 298 | 0.4087404 | 2.371324
|  | 1512 | 0.71 | 0.08 | 0.63 | 85.24 | 12.54 | 2.15 | 298 | 0.5655527 | 2.959559
|  | 1512 | 0.71 | 0.08 | 0.63 | 85.24 | 12.54 | 2.15 | 298 | 0.6992288 | 3.4375
|  | 1512 | 0.71 | 0.08 | 0.63 | 85.24 | 12.54 | 2.15 | 298 | 0.8457584 | 3.841912
|  | 1512 | 0.71 | 0.08 | 0.63 | 85.24 | 12.54 | 2.15 | 298 | 0.933162 | 4.0625
|  | 1512 | 0.71 | 0.08 | 0.63 | 85.24 | 12.54 | 2.15 | 298 | 1.007712 | 4.283088
SNPC-F127-2 |  | 1701 | 0.78 | 0.07 | 0.71 | 82.91 | 13.71 | 2.21 | 298 | 0.05398458 | 0.3308824
|  | 1701 | 0.78 | 0.07 | 0.71 | 82.91 | 13.71 | 2.21 | 298 | 0.1413882 | 0.8272059
|  | 1701 | 0.78 | 0.07 | 0.71 | 82.91 | 13.71 | 2.21 | 298 | 0.2596401 | 1.433824
|  | 1701 | 0.78 | 0.07 | 0.71 | 82.91 | 13.71 | 2.21 | 298 | 0.4061697 | 2.040441
|  | 1701 | 0.78 | 0.07 | 0.71 | 82.91 | 13.71 | 2.21 | 298 | 0.5449871 | 2.591912
|  | 1701 | 0.78 | 0.07 | 0.71 | 82.91 | 13.71 | 2.21 | 298 | 0.6735219 | 3.051471
|  | 1701 | 0.78 | 0.07 | 0.71 | 82.91 | 13.71 | 2.21 | 298 | 0.7994859 | 3.4375
|  | 1701 | 0.78 | 0.07 | 0.71 | 82.91 | 13.71 | 2.21 | 298 | 0.9048843 | 3.731618
|  | 1701 | 0.78 | 0.07 | 0.71 | 82.91 | 13.71 | 2.21 | 298 | 1.015424 | 4.007353
SNPC-F127-3 |  | 2385 | 1.1 | 0.4 | 0.7 | 89.02 | 9.46 | 1.23 | 298 | 0.06426735 | 0.3492647
|  | 2385 | 1.1 | 0.4 | 0.7 | 89.02 | 9.46 | 1.23 | 298 | 0.159383 | 0.7904412
|  | 2385 | 1.1 | 0.4 | 0.7 | 89.02 | 9.46 | 1.23 | 298 | 0.2365039 | 1.047794
|  | 2385 | 1.1 | 0.4 | 0.7 | 89.02 | 9.46 | 1.23 | 298 | 0.4061697 | 1.691176
|  | 2385 | 1.1 | 0.4 | 0.7 | 89.02 | 9.46 | 1.23 | 298 | 0.5244216 | 2.058824
|  | 2385 | 1.1 | 0.4 | 0.7 | 89.02 | 9.46 | 1.23 | 298 | 0.6735219 | 2.536765
|  | 2385 | 1.1 | 0.4 | 0.7 | 89.02 | 9.46 | 1.23 | 298 | 0.7917738 | 2.849265
|  | 2385 | 1.1 | 0.4 | 0.7 | 89.02 | 9.46 | 1.23 | 298 | 0.9125964 | 3.235294
|  | 2385 | 1.1 | 0.4 | 0.7 | 89.02 | 9.46 | 1.23 | 298 | 1.005141 | 3.419118
SNPC-1 |  | 1720 | 0.82 | 0.13 | 0.69 | 87.93 | 8.01 | 3.74 | 273 | 0.04167222 | 0.8900465
|  | 1720 | 0.82 | 0.13 | 0.69 | 87.93 | 8.01 | 3.74 | 273 | 0.1195923 | 1.975544
|  | 1720 | 0.82 | 0.13 | 0.69 | 87.93 | 8.01 | 3.74 | 273 | 0.2051926 | 2.866811
|  | 1720 | 0.82 | 0.13 | 0.69 | 87.93 | 8.01 | 3.74 | 273 | 0.3321986 | 3.925894
|  | 1720 | 0.82 | 0.13 | 0.69 | 87.93 | 8.01 | 3.74 | 273 | 0.4979133 | 4.847164
|  | 1720 | 0.82 | 0.13 | 0.69 | 87.93 | 8.01 | 3.74 | 273 | 0.7102017 | 5.936394
|  | 1720 | 0.82 | 0.13 | 0.69 | 87.93 | 8.01 | 3.74 | 273 | 0.8602894 | 6.523897
|  | 1720 | 0.82 | 0.13 | 0.69 | 87.93 | 8.01 | 3.74 | 273 | 1.005178 | 7.027922
SNPC-F127-1 |  | 1512 | 0.71 | 0.08 | 0.63 | 85.24 | 12.54 | 2.15 | 273 | 0.0467582 | 0.6679655
|  | 1512 | 0.71 | 0.08 | 0.63 | 85.24 | 12.54 | 2.15 | 273 | 0.11425 | 1.503174
|  | 1512 | 0.71 | 0.08 | 0.63 | 85.24 | 12.54 | 2.15 | 273 | 0.1973176 | 2.533259
|  | 1512 | 0.71 | 0.08 | 0.63 | 85.24 | 12.54 | 2.15 | 273 | 0.3036002 | 3.452878
|  | 1512 | 0.71 | 0.08 | 0.63 | 85.24 | 12.54 | 2.15 | 273 | 0.4563949 | 4.373789
|  | 1512 | 0.71 | 0.08 | 0.63 | 85.24 | 12.54 | 2.15 | 273 | 0.6091384 | 5.155809
|  | 1512 | 0.71 | 0.08 | 0.63 | 85.24 | 12.54 | 2.15 | 273 | 0.7799596 | 5.910554
|  | 1512 | 0.71 | 0.08 | 0.63 | 85.24 | 12.54 | 2.15 | 273 | 0.911949 | 6.469776
|  | 1512 | 0.71 | 0.08 | 0.63 | 85.24 | 12.54 | 2.15 | 273 | 1.007649 | 6.722435