## Sheet1
GAC | GAS | BET | Vt | Vmeso | Vmic | %C | %O | %N | Temp(K) | Pessure | Adsorp(mmol/g)
M-C-KOH-4-800 | CO2 | 2426 | 1.04 | 0.08 | 0.96 | 91.87 | 8.09 |  | 298 | 0.3191489 | 1.530055
|  | 2426 | 1.04 | 0.08 | 0.96 | 91.87 | 8.09 |  | 298 | 1.236702 | 3.570128
|  | 2426 | 1.04 | 0.08 | 0.96 | 91.87 | 8.09 |  | 298 | 2.513298 | 5.79235
|  | 2426 | 1.04 | 0.08 | 0.96 | 91.87 | 8.09 |  | 298 | 3.949468 | 7.868852
|  | 2426 | 1.04 | 0.08 | 0.96 | 91.87 | 8.09 |  | 298 | 6.06383 | 10.16393
|  | 2426 | 1.04 | 0.08 | 0.96 | 91.87 | 8.09 |  | 298 | 9.255319 | 12.6776
|  | 2426 | 1.04 | 0.08 | 0.96 | 91.87 | 8.09 |  | 298 | 12.40691 | 14.17122
|  | 2426 | 1.04 | 0.08 | 0.96 | 91.87 | 8.09 |  | 298 | 16.51596 | 15.95628
|  | 2426 | 1.04 | 0.08 | 0.96 | 91.87 | 8.09 |  | 298 | 19.9867 | 17.01275
|  | 2426 | 1.04 | 0.08 | 0.96 | 91.87 | 8.09 |  | 298 | 22.61968 | 17.70492
|  | 2426 | 1.04 | 0.08 | 0.96 | 91.87 | 8.09 |  | 298 | 25.21277 | 18.10565
M-C-4-800 |  | 1414 | 0.67 | 0.096 | 0.574 | 83.18 | 16.46 |  | 298 | 0.5585106 | 1.602914
|  | 1414 | 0.67 | 0.096 | 0.574 | 83.18 | 16.46 |  | 298 | 2.114362 | 3.970856
|  | 1414 | 0.67 | 0.096 | 0.574 | 83.18 | 16.46 |  | 298 | 3.191489 | 5.428051
|  | 1414 | 0.67 | 0.096 | 0.574 | 83.18 | 16.46 |  | 298 | 4.587766 | 6.703097
|  | 1414 | 0.67 | 0.096 | 0.574 | 83.18 | 16.46 |  | 298 | 6.821809 | 8.051002
|  | 1414 | 0.67 | 0.096 | 0.574 | 83.18 | 16.46 |  | 298 | 10.09309 | 9.216758
|  | 1414 | 0.67 | 0.096 | 0.574 | 83.18 | 16.46 |  | 298 | 14.48138 | 10.38251
|  | 1414 | 0.67 | 0.096 | 0.574 | 83.18 | 16.46 |  | 298 | 18.75 | 11.18397
|  | 1414 | 0.67 | 0.096 | 0.574 | 83.18 | 16.46 |  | 298 | 22.42021 | 11.69399
M-C-4-700 |  | 1850 | 0.86 | 0.11 | 0.75 |  |  |  | 298 | 26.64894 | 12.05829
|  | 1850 | 0.86 | 0.11 | 0.75 |  |  |  | 298 | 0.518617 | 0.8014572
|  | 1850 | 0.86 | 0.11 | 0.75 |  |  |  | 298 | 1.954787 | 3.460838
|  | 1850 | 0.86 | 0.11 | 0.75 |  |  |  | 298 | 3.111702 | 4.954463
|  | 1850 | 0.86 | 0.11 | 0.75 |  |  |  | 298 | 4.667553 | 6.156648
|  | 1850 | 0.86 | 0.11 | 0.75 |  |  |  | 298 | 7.579787 | 7.504554
|  | 1850 | 0.86 | 0.11 | 0.75 |  |  |  | 298 | 10.45213 | 8.52459
|  | 1850 | 0.86 | 0.11 | 0.75 |  |  |  | 298 | 14.60106 | 9.508197
|  | 1850 | 0.86 | 0.11 | 0.75 |  |  |  | 298 | 18.35106 | 10.1275
|  | 1850 | 0.86 | 0.11 | 0.75 |  |  |  | 298 | 21.9016 | 10.71038
|  | 1850 | 0.86 | 0.11 | 0.75 |  |  |  | 298 | 26.8883 | 11.07468
M-C-APS-4-800 |  | 566 | 0.23 | 0.013 | 0.217 | 97.62 | 0 |  | 298 | 0.1595745 | 0.8743169
|  | 566 | 0.23 | 0.013 | 0.217 | 97.62 | 0 |  | 298 | 1.196809 | 2.295082
|  | 566 | 0.23 | 0.013 | 0.217 | 97.62 | 0 |  | 298 | 3.430851 | 3.169399
|  | 566 | 0.23 | 0.013 | 0.217 | 97.62 | 0 |  | 298 | 5.585106 | 3.788707
|  | 566 | 0.23 | 0.013 | 0.217 | 97.62 | 0 |  | 298 | 8.696809 | 4.080146
|  | 566 | 0.23 | 0.013 | 0.217 | 97.62 | 0 |  | 298 | 12.36702 | 4.371585
|  | 566 | 0.23 | 0.013 | 0.217 | 97.62 | 0 |  | 298 | 16.51596 | 4.553734
|  | 566 | 0.23 | 0.013 | 0.217 | 97.62 | 0 |  | 298 | 20.90426 | 4.626594
|  | 566 | 0.23 | 0.013 | 0.217 | 97.62 | 0 |  | 298 | 25.57181 | 4.735883
M-C-KOH-4-800 | Methane | 2426 | 1.04 | 0.08 | 0.96 | 91.87 | 8.09 |  | 298 | 0.3537736 | 0.781759
|  | 2426 | 1.04 | 0.08 | 0.96 | 91.87 | 8.09 |  | 298 | 1.415094 | 1.876221
|  | 2426 | 1.04 | 0.08 | 0.96 | 91.87 | 8.09 |  | 298 | 2.900943 | 3.04886
|  | 2426 | 1.04 | 0.08 | 0.96 | 91.87 | 8.09 |  | 298 | 4.528302 | 4.221498
|  | 2426 | 1.04 | 0.08 | 0.96 | 91.87 | 8.09 |  | 298 | 6.863208 | 5.237785
|  | 2426 | 1.04 | 0.08 | 0.96 | 91.87 | 8.09 |  | 298 | 9.127358 | 5.941368
|  | 2426 | 1.04 | 0.08 | 0.96 | 91.87 | 8.09 |  | 298 | 12.0283 | 6.840391
|  | 2426 | 1.04 | 0.08 | 0.96 | 91.87 | 8.09 |  | 298 | 15.7783 | 7.778502
|  | 2426 | 1.04 | 0.08 | 0.96 | 91.87 | 8.09 |  | 298 | 18.96226 | 8.442997
|  | 2426 | 1.04 | 0.08 | 0.96 | 91.87 | 8.09 |  | 298 | 22.57075 | 8.872964
|  | 2426 | 1.04 | 0.08 | 0.96 | 91.87 | 8.09 |  | 298 | 25.75472 | 9.381107
M-C-4-800 |  | 1414 | 0.67 | 0.096 | 0.574 | 83.18 | 16.46 |  | 298 | 1.132075 | 0.742671
|  | 1414 | 0.67 | 0.096 | 0.574 | 83.18 | 16.46 |  | 298 | 2.40566 | 2.032573
|  | 1414 | 0.67 | 0.096 | 0.574 | 83.18 | 16.46 |  | 298 | 4.528302 | 3.009772
|  | 1414 | 0.67 | 0.096 | 0.574 | 83.18 | 16.46 |  | 298 | 6.580189 | 3.752443
|  | 1414 | 0.67 | 0.096 | 0.574 | 83.18 | 16.46 |  | 298 | 9.056604 | 4.299674
|  | 1414 | 0.67 | 0.096 | 0.574 | 83.18 | 16.46 |  | 298 | 11.25 | 4.846906
|  | 1414 | 0.67 | 0.096 | 0.574 | 83.18 | 16.46 |  | 298 | 14.92925 | 5.315961
|  | 1414 | 0.67 | 0.096 | 0.574 | 83.18 | 16.46 |  | 298 | 18.39623 | 5.667752
|  | 1414 | 0.67 | 0.096 | 0.574 | 83.18 | 16.46 |  | 298 | 22.14623 | 5.980456
|  | 1414 | 0.67 | 0.096 | 0.574 | 83.18 | 16.46 |  | 298 | 25.40094 | 6.136808
M-C-4-700 |  | 1850 | 0.86 | 0.11 | 0.75 |  |  |  | 298 | 0.7783019 | 0.3517915
|  | 1850 | 0.86 | 0.11 | 0.75 |  |  |  | 298 | 2.193396 | 1.563518
|  | 1850 | 0.86 | 0.11 | 0.75 |  |  |  | 298 | 3.537736 | 2.267101
|  | 1850 | 0.86 | 0.11 | 0.75 |  |  |  | 298 | 5.801887 | 3.009772
|  | 1850 | 0.86 | 0.11 | 0.75 |  |  |  | 298 | 8.419811 | 3.478827
|  | 1850 | 0.86 | 0.11 | 0.75 |  |  |  | 298 | 11.10849 | 4.143322
|  | 1850 | 0.86 | 0.11 | 0.75 |  |  |  | 298 | 14.64623 | 4.57329
|  | 1850 | 0.86 | 0.11 | 0.75 |  |  |  | 298 | 17.90094 | 4.807818
|  | 1850 | 0.86 | 0.11 | 0.75 |  |  |  | 298 | 20.87264 | 5.081433
|  | 1850 | 0.86 | 0.11 | 0.75 |  |  |  | 298 | 25.4717 | 5.276873
M-C-APS-4-800 |  | 566 | 0.23 | 0.013 | 0.217 | 97.62 | 0 |  | 298 | 0.4245283 | 0.3908795
|  | 566 | 0.23 | 0.013 | 0.217 | 97.62 | 0 |  | 298 | 1.415094 | 1.055375
|  | 566 | 0.23 | 0.013 | 0.217 | 97.62 | 0 |  | 298 | 3.396226 | 1.485342
|  | 566 | 0.23 | 0.013 | 0.217 | 97.62 | 0 |  | 298 | 5.943396 | 1.954397
|  | 566 | 0.23 | 0.013 | 0.217 | 97.62 | 0 |  | 298 | 8.632075 | 2.188925
|  | 566 | 0.23 | 0.013 | 0.217 | 97.62 | 0 |  | 298 | 12.38208 | 2.462541
|  | 566 | 0.23 | 0.013 | 0.217 | 97.62 | 0 |  | 298 | 15.56604 | 2.540717
|  | 566 | 0.23 | 0.013 | 0.217 | 97.62 | 0 |  | 298 | 20.02358 | 2.736156
|  | 566 | 0.23 | 0.013 | 0.217 | 97.62 | 0 |  | 298 | 22.71226 | 2.814332
|  | 566 | 0.23 | 0.013 | 0.217 | 97.62 | 0 |  | 298 | 25.40094 | 2.775244
M-C-KOH-4-800 | N2 | 2426 | 1.04 | 0.08 | 0.96 | 91.87 | 8.09 |  | 298 | 0.9803375 | 0.3366337
|  | 2426 | 1.04 | 0.08 | 0.96 | 91.87 | 8.09 |  | 298 | 2.802492 | 1.089109
|  | 2426 | 1.04 | 0.08 | 0.96 | 91.87 | 8.09 |  | 298 | 5.399293 | 1.841584
|  | 2426 | 1.04 | 0.08 | 0.96 | 91.87 | 8.09 |  | 298 | 8.207363 | 2.594059
|  | 2426 | 1.04 | 0.08 | 0.96 | 91.87 | 8.09 |  | 298 | 10.94826 | 3.069307
|  | 2426 | 1.04 | 0.08 | 0.96 | 91.87 | 8.09 |  | 298 | 14.67345 | 3.683168
|  | 2426 | 1.04 | 0.08 | 0.96 | 91.87 | 8.09 |  | 298 | 18.32868 | 4.257426
|  | 2426 | 1.04 | 0.08 | 0.96 | 91.87 | 8.09 |  | 298 | 22.26723 | 4.693069
|  | 2426 | 1.04 | 0.08 | 0.96 | 91.87 | 8.09 |  | 298 | 26.13606 | 5.069307
M-C-4-8 |  | 1414 | 0.67 | 0.096 | 0.574 | 83.18 | 16.46 |  | 298 | 1.894901 | 0.4158416
|  | 1414 | 0.67 | 0.096 | 0.574 | 83.18 | 16.46 |  | 298 | 3.578999 | 0.9306931
|  | 1414 | 0.67 | 0.096 | 0.574 | 83.18 | 16.46 |  | 298 | 5.826012 | 1.485149
|  | 1414 | 0.67 | 0.096 | 0.574 | 83.18 | 16.46 |  | 298 | 8.075582 | 1.821782
|  | 1414 | 0.67 | 0.096 | 0.574 | 83.18 | 16.46 |  | 298 | 10.95849 | 2.19802
|  | 1414 | 0.67 | 0.096 | 0.574 | 83.18 | 16.46 |  | 298 | 14.12379 | 2.514851
|  | 1414 | 0.67 | 0.096 | 0.574 | 83.18 | 16.46 |  | 298 | 18.34472 | 2.891089
|  | 1414 | 0.67 | 0.096 | 0.574 | 83.18 | 16.46 |  | 298 | 22.77832 | 3.148515
|  | 1414 | 0.67 | 0.096 | 0.574 | 83.18 | 16.46 |  | 298 | 25.87528 | 3.287129
M-C-APS-4-800 |  | 566 | 0.23 | 0.013 | 0.217 | 97.62 | 0 |  | 298 | 0.9819644 | 0.1980198
|  | 566 | 0.23 | 0.013 | 0.217 | 97.62 | 0 |  | 298 | 3.160415 | 0.5940594
|  | 566 | 0.23 | 0.013 | 0.217 | 97.62 | 0 |  | 298 | 5.410682 | 0.8712871
|  | 566 | 0.23 | 0.013 | 0.217 | 97.62 | 0 |  | 298 | 8.013759 | 1.089109
|  | 566 | 0.23 | 0.013 | 0.217 | 97.62 | 0 |  | 298 | 10.8288 | 1.247525
|  | 566 | 0.23 | 0.013 | 0.217 | 97.62 | 0 |  | 298 | 13.503 | 1.405941
|  | 566 | 0.23 | 0.013 | 0.217 | 97.62 | 0 |  | 298 | 17.09292 | 1.544554
|  | 566 | 0.23 | 0.013 | 0.217 | 97.62 | 0 |  | 298 | 20.54223 | 1.663366
|  | 566 | 0.23 | 0.013 | 0.217 | 97.62 | 0 |  | 298 | 25.40022 | 1.762376