## Sheet1
GAC | GAS | BET | Vt | Vmeso | Vmic | %C | %O | %N | Temp(K) | Pessure | Adsorp(mmol/g)
HPC | CO2 | 453.4 | 0.19 | 0.02 | 0.17 |  |  |  | 273 | 0.00624806 | 0.2028528
|  | 453.4 | 0.19 | 0.02 | 0.17 |  |  |  | 273 | 0.06333077 | 0.8110873
|  | 453.4 | 0.19 | 0.02 | 0.17 |  |  |  | 273 | 0.1618153 | 1.417918
|  | 453.4 | 0.19 | 0.02 | 0.17 |  |  |  | 273 | 0.2921744 | 1.955872
|  | 453.4 | 0.19 | 0.02 | 0.17 |  |  |  | 273 | 0.3780819 | 2.15635
|  | 453.4 | 0.19 | 0.02 | 0.17 |  |  |  | 273 | 0.4830844 | 2.390079
|  | 453.4 | 0.19 | 0.02 | 0.17 |  |  |  | 273 | 0.6199479 | 2.588829
|  | 453.4 | 0.19 | 0.02 | 0.17 |  |  |  | 273 | 0.763181 | 2.787364
|  | 453.4 | 0.19 | 0.02 | 0.17 |  |  |  | 273 | 0.8459442 | 2.886253
|  | 453.4 | 0.19 | 0.02 | 0.17 |  |  |  | 273 | 0.986006 | 3.050997
HPC-K-1 |  | 1825.1 | 0.81 | 0.13 | 0.68 |  |  |  | 273 | 0.01572136 | 0.4059215
|  | 1825.1 | 0.81 | 0.13 | 0.68 |  |  |  | 273 | 0.07903864 | 1.352928
|  | 1825.1 | 0.81 | 0.13 | 0.68 |  |  |  | 273 | 0.1614779 | 2.265387
|  | 1825.1 | 0.81 | 0.13 | 0.68 |  |  |  | 273 | 0.2534715 | 3.177523
|  | 1825.1 | 0.81 | 0.13 | 0.68 |  |  |  | 273 | 0.3582446 | 3.987531
|  | 1825.1 | 0.81 | 0.13 | 0.68 |  |  |  | 273 | 0.4821532 | 4.729093
|  | 1825.1 | 0.81 | 0.13 | 0.68 |  |  |  | 273 | 0.5902055 | 5.301702
|  | 1825.1 | 0.81 | 0.13 | 0.68 |  |  |  | 273 | 0.7173259 | 5.975359
|  | 1825.1 | 0.81 | 0.13 | 0.68 |  |  |  | 273 | 0.8444732 | 6.581218
|  | 1825.1 | 0.81 | 0.13 | 0.68 |  |  |  | 273 | 0.9875174 | 7.254335
HPC-K-2 |  | 2016.2 | 0.97 | 0.19 | 0.78 |  |  |  | 273 | 0.03476243 | 0.5747676
|  | 2016.2 | 0.97 | 0.19 | 0.78 |  |  |  | 273 | 0.1299273 | 1.520694
|  | 2016.2 | 0.97 | 0.19 | 0.78 |  |  |  | 273 | 0.206051 | 2.297775
|  | 2016.2 | 0.97 | 0.19 | 0.78 |  |  |  | 273 | 0.3045221 | 2.938505
|  | 2016.2 | 0.97 | 0.19 | 0.78 |  |  |  | 273 | 0.4156647 | 3.748296
|  | 2016.2 | 0.97 | 0.19 | 0.78 |  |  |  | 273 | 0.5332308 | 4.422277
|  | 2016.2 | 0.97 | 0.19 | 0.78 |  |  |  | 273 | 0.6698514 | 5.231205
|  | 2016.2 | 0.97 | 0.19 | 0.78 |  |  |  | 273 | 0.787458 | 5.80349
|  | 2016.2 | 0.97 | 0.19 | 0.78 |  |  |  | 273 | 0.9082358 | 6.409565
|  | 2016.2 | 0.97 | 0.19 | 0.78 |  |  |  | 273 | 0.984535 | 6.745962
HPC-K-3 |  | 1916.2 | 0.95 | 0.22 | 0.73 |  |  |  | 273 | 0.04750145 | 0.5743357
|  | 1916.2 | 0.95 | 0.22 | 0.73 |  |  |  | 273 | 0.1109402 | 1.216253
|  | 1916.2 | 0.95 | 0.22 | 0.73 |  |  |  | 273 | 0.2316101 | 2.093518
|  | 1916.2 | 0.95 | 0.22 | 0.73 |  |  |  | 273 | 0.3682037 | 2.970244
|  | 1916.2 | 0.95 | 0.22 | 0.73 |  |  |  | 273 | 0.4730173 | 3.678556
|  | 1916.2 | 0.95 | 0.22 | 0.73 |  |  |  | 273 | 0.6128767 | 4.351781
|  | 1916.2 | 0.95 | 0.22 | 0.73 |  |  |  | 273 | 0.7431413 | 5.127026
|  | 1916.2 | 0.95 | 0.22 | 0.73 |  |  |  | 273 | 0.8639731 | 5.597506
|  | 1916.2 | 0.95 | 0.22 | 0.73 |  |  |  | 273 | 1.010216 | 6.236617
HPC-ZN-1 |  | 1564.8 | 0.68 | 0.06 | 0.62 |  |  |  | 273 | 0.05072669 | 0.4725315
|  | 1564.8 | 0.68 | 0.06 | 0.62 |  |  |  | 273 | 0.1078229 | 1.046867
|  | 1564.8 | 0.68 | 0.06 | 0.62 |  |  |  | 273 | 0.2095057 | 1.619692
|  | 1564.8 | 0.68 | 0.06 | 0.62 |  |  |  | 273 | 0.3334413 | 2.293456
|  | 1564.8 | 0.68 | 0.06 | 0.62 |  |  |  | 273 | 0.4574174 | 2.865525
|  | 1564.8 | 0.68 | 0.06 | 0.62 |  |  |  | 273 | 0.5750644 | 3.336113
|  | 1564.8 | 0.68 | 0.06 | 0.62 |  |  |  | 273 | 0.7086488 | 3.772263
|  | 1564.8 | 0.68 | 0.06 | 0.62 |  |  |  | 273 | 0.8581434 | 4.241772
|  | 1564.8 | 0.68 | 0.06 | 0.62 |  |  |  | 273 | 0.9949395 | 4.610016
HPC-ZN-2 |  | 2040.4 | 1.05 | 0.32 | 0.73 |  |  |  | 273 | 0.05395193 | 0.3707272
|  | 2040.4 | 1.05 | 0.32 | 0.73 |  |  |  | 273 | 0.1429362 | 0.8422871
|  | 2040.4 | 1.05 | 0.32 | 0.73 |  |  |  | 273 | 0.2096676 | 1.212906
|  | 2040.4 | 1.05 | 0.32 | 0.73 |  |  |  | 273 | 0.35591 | 1.852017
|  | 2040.4 | 1.05 | 0.32 | 0.73 |  |  |  | 273 | 0.4449752 | 2.120184
|  | 2040.4 | 1.05 | 0.32 | 0.73 |  |  |  | 273 | 0.5690053 | 2.556658
|  | 2040.4 | 1.05 | 0.32 | 0.73 |  |  |  | 273 | 0.7057744 | 2.992699
|  | 2040.4 | 1.05 | 0.32 | 0.73 |  |  |  | 273 | 0.8489265 | 3.394626
|  | 2040.4 | 1.05 | 0.32 | 0.73 |  |  |  | 273 | 0.9920786 | 3.796553
HPC-ZN-3 |  | 1664.5 | 1.08 | 0.85 | 0.23 |  |  |  | 273 | 0.03171262 | 0.2358879
|  | 1664.5 | 1.08 | 0.85 | 0.23 |  |  |  | 273 | 0.1239356 | 0.5717447
|  | 1664.5 | 1.08 | 0.85 | 0.23 |  |  |  | 273 | 0.2543217 | 1.041901
|  | 1664.5 | 1.08 | 0.85 | 0.23 |  |  |  | 273 | 0.3847348 | 1.44426
|  | 1664.5 | 1.08 | 0.85 | 0.23 |  |  |  | 273 | 0.5183596 | 1.778713
|  | 1664.5 | 1.08 | 0.85 | 0.23 |  |  |  | 273 | 0.6551692 | 2.113059
|  | 1664.5 | 1.08 | 0.85 | 0.23 |  |  |  | 273 | 0.801533 | 2.44708
|  | 1664.5 | 1.08 | 0.85 | 0.23 |  |  |  | 273 | 0.9033777 | 2.61312
|  | 1664.5 | 1.08 | 0.85 | 0.23 |  |  |  | 273 | 0.9861139 | 2.779806
N,S-HPC-K-1 |  | 1770.7 | 0.83 | 0.16 | 0.67 |  |  |  | 273 | 0.01611329 | 0.4212766
|  | 1770.7 | 0.83 | 0.16 | 0.67 |  |  |  | 273 | 0.1153408 | 1.838298
|  | 1770.7 | 0.83 | 0.16 | 0.67 |  |  |  | 273 | 0.2464155 | 3.255319
|  | 1770.7 | 0.83 | 0.16 | 0.67 |  |  |  | 273 | 0.3677734 | 4.212766
|  | 1770.7 | 0.83 | 0.16 | 0.67 |  |  |  | 273 | 0.4699688 | 5.017021
|  | 1770.7 | 0.83 | 0.16 | 0.67 |  |  |  | 273 | 0.5688982 | 5.591489
|  | 1770.7 | 0.83 | 0.16 | 0.67 |  |  |  | 273 | 0.6774224 | 6.280851
|  | 1770.7 | 0.83 | 0.16 | 0.67 |  |  |  | 273 | 0.7890771 | 6.817021
|  | 1770.7 | 0.83 | 0.16 | 0.67 |  |  |  | 273 | 0.9198672 | 7.429787
|  | 1770.7 | 0.83 | 0.16 | 0.67 |  |  |  | 273 | 1.006004 | 7.851064
N,S-HPC-ZN-1 |  | 1262.1 | 0.63 | 0.06 | 0.57 |  |  |  | 273 | 0.0192167 | 0.1914894
|  | 1262.1 | 0.63 | 0.06 | 0.57 |  |  |  | 273 | 0.08638027 | 0.9957447
|  | 1262.1 | 0.63 | 0.06 | 0.57 |  |  |  | 273 | 0.194918 | 1.723404
|  | 1262.1 | 0.63 | 0.06 | 0.57 |  |  |  | 273 | 0.3544518 | 2.565957
|  | 1262.1 | 0.63 | 0.06 | 0.57 |  |  |  | 273 | 0.4884402 | 3.217021
|  | 1262.1 | 0.63 | 0.06 | 0.57 |  |  |  | 273 | 0.6096355 | 3.714894
|  | 1262.1 | 0.63 | 0.06 | 0.57 |  |  |  | 273 | 0.7371866 | 4.174468
|  | 1262.1 | 0.63 | 0.06 | 0.57 |  |  |  | 273 | 0.8806478 | 4.595745
|  | 1262.1 | 0.63 | 0.06 | 0.57 |  |  |  | 273 | 0.9986041 | 4.940426
HPC |  | 453.4 | 0.19 | 0.02 | 0.17 |  |  |  | 298 | 0.03095975 | 0.2739726
|  | 453.4 | 0.19 | 0.02 | 0.17 |  |  |  | 298 | 0.1145511 | 0.7762557
|  | 453.4 | 0.19 | 0.02 | 0.17 |  |  |  | 298 | 0.2136223 | 1.141553
|  | 453.4 | 0.19 | 0.02 | 0.17 |  |  |  | 298 | 0.3188854 | 1.415525
|  | 453.4 | 0.19 | 0.02 | 0.17 |  |  |  | 298 | 0.4643963 | 1.666667
|  | 453.4 | 0.19 | 0.02 | 0.17 |  |  |  | 298 | 0.6130031 | 1.917808
|  | 453.4 | 0.19 | 0.02 | 0.17 |  |  |  | 298 | 0.7739938 | 2.100457
|  | 453.4 | 0.19 | 0.02 | 0.17 |  |  |  | 298 | 0.873065 | 2.191781
|  | 453.4 | 0.19 | 0.02 | 0.17 |  |  |  | 298 | 0.9907121 | 2.328767
HPC-K-1 |  | 1825.1 | 0.81 | 0.13 | 0.68 |  |  |  | 298 | 0.05572755 | 0.5479452
|  | 1825.1 | 0.81 | 0.13 | 0.68 |  |  |  | 298 | 0.126935 | 1.09589
|  | 1825.1 | 0.81 | 0.13 | 0.68 |  |  |  | 298 | 0.2352941 | 1.689498
|  | 1825.1 | 0.81 | 0.13 | 0.68 |  |  |  | 298 | 0.3560372 | 2.305936
|  | 1825.1 | 0.81 | 0.13 | 0.68 |  |  |  | 298 | 0.4736842 | 2.83105
|  | 1825.1 | 0.81 | 0.13 | 0.68 |  |  |  | 298 | 0.5913313 | 3.333333
|  | 1825.1 | 0.81 | 0.13 | 0.68 |  |  |  | 298 | 0.7306502 | 3.789954
|  | 1825.1 | 0.81 | 0.13 | 0.68 |  |  |  | 298 | 0.8513932 | 4.200913
|  | 1825.1 | 0.81 | 0.13 | 0.68 |  |  |  | 298 | 0.9845201 | 4.589041
HPC-K-2 |  | 2016.2 | 0.97 | 0.19 | 0.78 |  |  |  | 298 | 0.05572755 | 0.3424658
|  | 2016.2 | 0.97 | 0.19 | 0.78 |  |  |  | 298 | 0.1609907 | 1.004566
|  | 2016.2 | 0.97 | 0.19 | 0.78 |  |  |  | 298 | 0.2817337 | 1.621005
|  | 2016.2 | 0.97 | 0.19 | 0.78 |  |  |  | 298 | 0.4055728 | 2.077626
|  | 2016.2 | 0.97 | 0.19 | 0.78 |  |  |  | 298 | 0.5294118 | 2.579909
|  | 2016.2 | 0.97 | 0.19 | 0.78 |  |  |  | 298 | 0.6873065 | 3.196347
|  | 2016.2 | 0.97 | 0.19 | 0.78 |  |  |  | 298 | 0.8266254 | 3.69863
|  | 2016.2 | 0.97 | 0.19 | 0.78 |  |  |  | 298 | 0.9226006 | 4.018265
|  | 2016.2 | 0.97 | 0.19 | 0.78 |  |  |  | 298 | 0.996904 | 4.200913
HPC-K-3 |  | 1916.2 | 0.95 | 0.22 | 0.73 |  |  |  | 298 | 0.06501548 | 0.2739726
|  | 1916.2 | 0.95 | 0.22 | 0.73 |  |  |  | 298 | 0.1702786 | 0.8219178
|  | 1916.2 | 0.95 | 0.22 | 0.73 |  |  |  | 298 | 0.2910217 | 1.324201
|  | 1916.2 | 0.95 | 0.22 | 0.73 |  |  |  | 298 | 0.4334365 | 1.849315
|  | 1916.2 | 0.95 | 0.22 | 0.73 |  |  |  | 298 | 0.5325077 | 2.191781
|  | 1916.2 | 0.95 | 0.22 | 0.73 |  |  |  | 298 | 0.6470588 | 2.625571
|  | 1916.2 | 0.95 | 0.22 | 0.73 |  |  |  | 298 | 0.7863777 | 3.03653
|  | 1916.2 | 0.95 | 0.22 | 0.73 |  |  |  | 298 | 0.8978328 | 3.47032
|  | 1916.2 | 0.95 | 0.22 | 0.73 |  |  |  | 298 | 1.003096 | 3.721461
HPC-ZN-1 |  | 1564.8 | 0.68 | 0.06 | 0.62 |  |  |  | 298 | 0.04334365 | 0.2283105
|  | 1564.8 | 0.68 | 0.06 | 0.62 |  |  |  | 298 | 0.1393189 | 0.6621005
|  | 1564.8 | 0.68 | 0.06 | 0.62 |  |  |  | 298 | 0.250774 | 1.050228
|  | 1564.8 | 0.68 | 0.06 | 0.62 |  |  |  | 298 | 0.3653251 | 1.392694
|  | 1564.8 | 0.68 | 0.06 | 0.62 |  |  |  | 298 | 0.5356037 | 1.849315
|  | 1564.8 | 0.68 | 0.06 | 0.62 |  |  |  | 298 | 0.6965944 | 2.237443
|  | 1564.8 | 0.68 | 0.06 | 0.62 |  |  |  | 298 | 0.8452012 | 2.557078
|  | 1564.8 | 0.68 | 0.06 | 0.62 |  |  |  | 298 | 1 | 2.922374
HPC-ZN-2 |  | 2040.4 | 1.05 | 0.32 | 0.73 |  |  |  | 298 | 0.04024768 | 0.0913242
|  | 2040.4 | 1.05 | 0.32 | 0.73 |  |  |  | 298 | 0.1455108 | 0.5479452
|  | 2040.4 | 1.05 | 0.32 | 0.73 |  |  |  | 298 | 0.2167183 | 0.8447489
|  | 2040.4 | 1.05 | 0.32 | 0.73 |  |  |  | 298 | 0.3250774 | 1.073059
|  | 2040.4 | 1.05 | 0.32 | 0.73 |  |  |  | 298 | 0.4365325 | 1.369863
|  | 2040.4 | 1.05 | 0.32 | 0.73 |  |  |  | 298 | 0.5541796 | 1.575342
|  | 2040.4 | 1.05 | 0.32 | 0.73 |  |  |  | 298 | 0.6996904 | 1.986301
|  | 2040.4 | 1.05 | 0.32 | 0.73 |  |  |  | 298 | 0.8421053 | 2.305936
|  | 2040.4 | 1.05 | 0.32 | 0.73 |  |  |  | 298 | 0.993808 | 2.625571
HPC-ZN-3 |  | 1664.5 | 1.08 | 0.85 | 0.23 |  |  |  | 298 | 0.0247678 | 0.0456621
|  | 1664.5 | 1.08 | 0.85 | 0.23 |  |  |  | 298 | 0.1331269 | 0.3881279
|  | 1664.5 | 1.08 | 0.85 | 0.23 |  |  |  | 298 | 0.2569659 | 0.6392694
|  | 1664.5 | 1.08 | 0.85 | 0.23 |  |  |  | 298 | 0.3839009 | 0.8675799
|  | 1664.5 | 1.08 | 0.85 | 0.23 |  |  |  | 298 | 0.5077399 | 1.073059
|  | 1664.5 | 1.08 | 0.85 | 0.23 |  |  |  | 298 | 0.6408669 | 1.278539
|  | 1664.5 | 1.08 | 0.85 | 0.23 |  |  |  | 298 | 0.7832817 | 1.506849
|  | 1664.5 | 1.08 | 0.85 | 0.23 |  |  |  | 298 | 0.9040248 | 1.643836
|  | 1664.5 | 1.08 | 0.85 | 0.23 |  |  |  | 298 | 1.003096 | 1.780822
N,S-HPC-K-1 |  | 1770.7 | 0.83 | 0.16 | 0.67 |  |  |  | 298 | 0.00931677 | 0.29508197
|  | 1770.7 | 0.83 | 0.16 | 0.67 |  |  |  | 298 | 0.09937888 | 1.00819672
|  | 1770.7 | 0.83 | 0.16 | 0.67 |  |  |  | 298 | 0.19565217 | 1.81967213
|  | 1770.7 | 0.83 | 0.16 | 0.67 |  |  |  | 298 | 0.31987578 | 2.43442623
|  | 1770.7 | 0.83 | 0.16 | 0.67 |  |  |  | 298 | 0.44099379 | 3
|  | 1770.7 | 0.83 | 0.16 | 0.67 |  |  |  | 298 | 0.54658385 | 3.56557377
|  | 1770.7 | 0.83 | 0.16 | 0.67 |  |  |  | 298 | 0.67701863 | 4.03278689
|  | 1770.7 | 0.83 | 0.16 | 0.67 |  |  |  | 298 | 0.79192547 | 4.47540984
|  | 1770.7 | 0.83 | 0.16 | 0.67 |  |  |  | 298 | 0.90372671 | 4.86885246
|  | 1770.7 | 0.83 | 0.16 | 0.67 |  |  |  | 298 | 1.00621118 | 5.21311475
N,S-HPC-ZN-1 |  | 1262.1 | 0.63 | 0.06 | 0.57 |  |  |  | 298 | 0.01552795 | 0.19672131
|  | 1262.1 | 0.63 | 0.06 | 0.57 |  |  |  | 298 | 0.10869565 | 0.6147541
|  | 1262.1 | 0.63 | 0.06 | 0.57 |  |  |  | 298 | 0.22049689 | 1.1557377
|  | 1262.1 | 0.63 | 0.06 | 0.57 |  |  |  | 298 | 0.36645963 | 1.62295082
|  | 1262.1 | 0.63 | 0.06 | 0.57 |  |  |  | 298 | 0.50931677 | 2.1147541
|  | 1262.1 | 0.63 | 0.06 | 0.57 |  |  |  | 298 | 0.67080745 | 2.50819672
|  | 1262.1 | 0.63 | 0.06 | 0.57 |  |  |  | 298 | 0.79192547 | 2.82786885
|  | 1262.1 | 0.63 | 0.06 | 0.57 |  |  |  | 298 | 0.91614907 | 3.07377049
|  | 1262.1 | 0.63 | 0.06 | 0.57 |  |  |  | 298 | 0.99378882 | 3.3442623
HPC-K-1 | N2 | 1825.1 | 0.81 | 0.13 | 0.68 |  |  |  | 273 | 0.06896552 | 0.1313629
|  | 1825.1 | 0.81 | 0.13 | 0.68 |  |  |  | 273 | 0.2044335 | 0.2877504
|  | 1825.1 | 0.81 | 0.13 | 0.68 |  |  |  | 273 | 0.3128079 | 0.3915271
|  | 1825.1 | 0.81 | 0.13 | 0.68 |  |  |  | 273 | 0.4014778 | 0.4958292
|  | 1825.1 | 0.81 | 0.13 | 0.68 |  |  |  | 273 | 0.5221675 | 0.6259442
|  | 1825.1 | 0.81 | 0.13 | 0.68 |  |  |  | 273 | 0.6182266 | 0.7033826
|  | 1825.1 | 0.81 | 0.13 | 0.68 |  |  |  | 273 | 0.7241379 | 0.8338916
|  | 1825.1 | 0.81 | 0.13 | 0.68 |  |  |  | 273 | 0.8596059 | 0.9636125
|  | 1825.1 | 0.81 | 0.13 | 0.68 |  |  |  | 273 | 0.9901478 | 1.066798
|  | 1825.1 | 0.81 | 0.13 | 0.68 |  |  |  | 298 | 0.03448276 | 0.02561576
|  | 1825.1 | 0.81 | 0.13 | 0.68 |  |  |  | 298 | 0.1305419 | 0.1030542
|  | 1825.1 | 0.81 | 0.13 | 0.68 |  |  |  | 298 | 0.2561576 | 0.1797044
|  | 1825.1 | 0.81 | 0.13 | 0.68 |  |  |  | 298 | 0.3669951 | 0.2034154
|  | 1825.1 | 0.81 | 0.13 | 0.68 |  |  |  | 298 | 0.4630542 | 0.3075205
|  | 1825.1 | 0.81 | 0.13 | 0.68 |  |  |  | 298 | 0.5788177 | 0.3577668
|  | 1825.1 | 0.81 | 0.13 | 0.68 |  |  |  | 298 | 0.6724138 | 0.3819376
|  | 1825.1 | 0.81 | 0.13 | 0.68 |  |  |  | 298 | 0.7906404 | 0.4321182
|  | 1825.1 | 0.81 | 0.13 | 0.68 |  |  |  | 298 | 0.8940887 | 0.5093596
|  | 1825.1 | 0.81 | 0.13 | 0.68 |  |  |  | 298 | 1 | 0.533202
N,S-HPC-K-1 |  | 1770.7 | 0.83 | 0.16 | 0.67 |  |  |  | 273 | 0.06242345 | 0.1696113
|  | 1770.7 | 0.83 | 0.16 | 0.67 |  |  |  | 273 | 0.1896496 | 0.3109541
|  | 1770.7 | 0.83 | 0.16 | 0.67 |  |  |  | 273 | 0.3268595 | 0.4805654
|  | 1770.7 | 0.83 | 0.16 | 0.67 |  |  |  | 273 | 0.4316417 | 0.6219081
|  | 1770.7 | 0.83 | 0.16 | 0.67 |  |  |  | 273 | 0.5638378 | 0.7067138
|  | 1770.7 | 0.83 | 0.16 | 0.67 |  |  |  | 273 | 0.6761013 | 0.8480565
|  | 1770.7 | 0.83 | 0.16 | 0.67 |  |  |  | 273 | 0.8132848 | 0.9328622
|  | 1770.7 | 0.83 | 0.16 | 0.67 |  |  |  | 273 | 0.9255483 | 1.074205
|  | 1770.7 | 0.83 | 0.16 | 0.67 |  |  |  | 273 | 0.9928888 | 1.102473
|  | 1770.7 | 0.83 | 0.16 | 0.67 |  |  |  | 298 | 0.03247182 | 0.08480565
|  | 1770.7 | 0.83 | 0.16 | 0.67 |  |  |  | 298 | 0.1422328 | 0.1978799
|  | 1770.7 | 0.83 | 0.16 | 0.67 |  |  |  | 298 | 0.2644449 | 0.254417
|  | 1770.7 | 0.83 | 0.16 | 0.67 |  |  |  | 298 | 0.3966409 | 0.3392226
|  | 1770.7 | 0.83 | 0.16 | 0.67 |  |  |  | 298 | 0.5063842 | 0.3957597
|  | 1770.7 | 0.83 | 0.16 | 0.67 |  |  |  | 298 | 0.6286052 | 0.4805654
|  | 1770.7 | 0.83 | 0.16 | 0.67 |  |  |  | 298 | 0.7433184 | 0.4805654
|  | 1770.7 | 0.83 | 0.16 | 0.67 |  |  |  | 298 | 0.8680595 | 0.6501767
|  | 1770.7 | 0.83 | 0.16 | 0.67 |  |  |  | 298 | 1.000238 | 0.6784452