## Sheet1
GAC | GAS | BET | Vt | Vmeso | Vmic | %C | %O | %N | Temp(K) | Pessure | Adsorp(mmol/g)
SPC-5 | CO2 | 2980 | 1.76 | 0.88 | 0.88 | 84.38 | 15.62 |  | 297 | 1.961131 | 3.038236
|  | 2980 | 1.76 | 0.88 | 0.88 | 84.38 | 15.62 |  | 297 | 3.922261 | 5.579193
|  | 2980 | 1.76 | 0.88 | 0.88 | 84.38 | 15.62 |  | 297 | 6.890459 | 9.166094
|  | 2980 | 1.76 | 0.88 | 0.88 | 84.38 | 15.62 |  | 297 | 10.4947 | 11.60454
|  | 2980 | 1.76 | 0.88 | 0.88 | 84.38 | 15.62 |  | 297 | 14.20495 | 13.84327
|  | 2980 | 1.76 | 0.88 | 0.88 | 84.38 | 15.62 |  | 297 | 18.81625 | 16.28005
|  | 2980 | 1.76 | 0.88 | 0.88 | 84.38 | 15.62 |  | 297 | 22.57951 | 17.67062
|  | 2980 | 1.76 | 0.88 | 0.88 | 84.38 | 15.62 |  | 297 | 24.85866 | 18.91399
|  | 2980 | 1.76 | 0.88 | 0.88 | 84.38 | 15.62 |  | 297 | 28.88693 | 20.95265
SPC-4 |  | 2860 | 1.66 | 0.79 | 0.87 | 84.63 | 15.37 |  | 297 | 1.696113 | 3.537543
|  | 2860 | 1.66 | 0.79 | 0.87 | 84.63 | 15.37 |  | 297 | 3.44523 | 5.879306
|  | 2860 | 1.66 | 0.79 | 0.87 | 84.63 | 15.37 |  | 297 | 6.943463 | 9.964192
|  | 2860 | 1.66 | 0.79 | 0.87 | 84.63 | 15.37 |  | 297 | 10.60071 | 12.45244
|  | 2860 | 1.66 | 0.79 | 0.87 | 84.63 | 15.37 |  | 297 | 14.31095 | 14.5914
|  | 2860 | 1.66 | 0.79 | 0.87 | 84.63 | 15.37 |  | 297 | 17.59717 | 16.48162
|  | 2860 | 1.66 | 0.79 | 0.87 | 84.63 | 15.37 |  | 297 | 21.14841 | 18.07209
|  | 2860 | 1.66 | 0.79 | 0.87 | 84.63 | 15.37 |  | 297 | 25.17668 | 20.01097
|  | 2860 | 1.66 | 0.79 | 0.87 | 84.63 | 15.37 |  | 297 | 29.31095 | 21.80001
SPC-3 |  | 2675 | 1.51 | 0.5 | 1.01 | 85.53 | 13.7 |  | 297 | 1.590106 | 3.936812
|  | 2675 | 1.51 | 0.5 | 1.01 | 85.53 | 13.7 |  | 297 | 3.922261 | 7.375111
|  | 2675 | 1.51 | 0.5 | 1.01 | 85.53 | 13.7 |  | 297 | 7.102473 | 10.61245
|  | 2675 | 1.51 | 0.5 | 1.01 | 85.53 | 13.7 |  | 297 | 9.805654 | 13.00252
|  | 2675 | 1.51 | 0.5 | 1.01 | 85.53 | 13.7 |  | 297 | 13.5689 | 15.14138
|  | 2675 | 1.51 | 0.5 | 1.01 | 85.53 | 13.7 |  | 297 | 17.27915 | 17.47988
|  | 2675 | 1.51 | 0.5 | 1.01 | 85.53 | 13.7 |  | 297 | 20.77739 | 18.97067
|  | 2675 | 1.51 | 0.5 | 1.01 | 85.53 | 13.7 |  | 297 | 24.11661 | 20.41183
|  | 2675 | 1.51 | 0.5 | 1.01 | 85.53 | 13.7 |  | 297 | 29.04594 | 22.44898
SPC-2 |  | 2180 | 1.22 | 0.46 | 0.76 | 78.89 | 13.73 |  | 297 | 1.484099 | 2.839483
|  | 2180 | 1.22 | 0.46 | 0.76 | 78.89 | 13.73 |  | 297 | 3.498233 | 5.130918
|  | 2180 | 1.22 | 0.46 | 0.76 | 78.89 | 13.73 |  | 297 | 5.141343 | 7.123651
|  | 2180 | 1.22 | 0.46 | 0.76 | 78.89 | 13.73 |  | 297 | 8.533569 | 9.762001
|  | 2180 | 1.22 | 0.46 | 0.76 | 78.89 | 13.73 |  | 297 | 12.08481 | 11.85133
|  | 2180 | 1.22 | 0.46 | 0.76 | 78.89 | 13.73 |  | 297 | 15.79505 | 13.84063
|  | 2180 | 1.22 | 0.46 | 0.76 | 78.89 | 13.73 |  | 297 | 19.82332 | 15.48019
|  | 2180 | 1.22 | 0.46 | 0.76 | 78.89 | 13.73 |  | 297 | 23.69258 | 16.92047
|  | 2180 | 1.22 | 0.46 | 0.76 | 78.89 | 13.73 |  | 297 | 26.9258 | 17.96271
|  | 2180 | 1.22 | 0.46 | 0.76 | 78.89 | 13.73 |  | 297 | 28.4629 | 18.908
SPC-1 |  | 1680 | 0.98 | 0.27 | 0.71 | 76.96 | 14.3 |  | 297 | 0.9540636 | 2.141952
|  | 1680 | 0.98 | 0.27 | 0.71 | 76.96 | 14.3 |  | 297 | 3.127208 | 5.480742
|  | 1680 | 0.98 | 0.27 | 0.71 | 76.96 | 14.3 |  | 297 | 4.876325 | 7.373525
|  | 1680 | 0.98 | 0.27 | 0.71 | 76.96 | 14.3 |  | 297 | 8.215548 | 9.363437
|  | 1680 | 0.98 | 0.27 | 0.71 | 76.96 | 14.3 |  | 297 | 12.29682 | 10.95302
|  | 1680 | 0.98 | 0.27 | 0.71 | 76.96 | 14.3 |  | 297 | 17.43816 | 12.44107
|  | 1680 | 0.98 | 0.27 | 0.71 | 76.96 | 14.3 |  | 297 | 21.73145 | 13.33189
|  | 1680 | 0.98 | 0.27 | 0.71 | 76.96 | 14.3 |  | 297 | 25.86572 | 14.07332
|  | 1680 | 0.98 | 0.27 | 0.71 | 76.96 | 14.3 |  | 297 | 29.04594 | 14.61678
ACT. CHAR |  | 845 | 0.47 | 0.15 | 0.32 | 94.1 | 5.9 |  | 297 | 1.007067 | 2.441183
|  | 845 | 0.47 | 0.15 | 0.32 | 94.1 | 5.9 |  | 297 | 4.187279 | 4.531133
|  | 845 | 0.47 | 0.15 | 0.32 | 94.1 | 5.9 |  | 297 | 7.897527 | 5.722242
|  | 845 | 0.47 | 0.15 | 0.32 | 94.1 | 5.9 |  | 297 | 11.34276 | 6.414926
|  | 845 | 0.47 | 0.15 | 0.32 | 94.1 | 5.9 |  | 297 | 14.947 | 6.857912
|  | 845 | 0.47 | 0.15 | 0.32 | 94.1 | 5.9 |  | 297 | 19.13428 | 7.399702
|  | 845 | 0.47 | 0.15 | 0.32 | 94.1 | 5.9 |  | 297 | 22.68551 | 7.64323
|  | 845 | 0.47 | 0.15 | 0.32 | 94.1 | 5.9 |  | 297 | 26.60777 | 8.0358
|  | 845 | 0.47 | 0.15 | 0.32 | 94.1 | 5.9 |  | 297 | 29.41696 | 8.230676
SPC-5 | Methane | 2980 | 1.76 | 0.88 | 0.88 | 84.38 | 15.62 |  | 297 | 0.359589 | 0.1217039
|  | 2980 | 1.76 | 0.88 | 0.88 | 84.38 | 15.62 |  | 297 | 2.568493 | 1.724138
|  | 2980 | 1.76 | 0.88 | 0.88 | 84.38 | 15.62 |  | 297 | 5.188356 | 3.144016
|  | 2980 | 1.76 | 0.88 | 0.88 | 84.38 | 15.62 |  | 297 | 8.989726 | 4.807302
|  | 2980 | 1.76 | 0.88 | 0.88 | 84.38 | 15.62 |  | 297 | 13.4589 | 6.004057
|  | 2980 | 1.76 | 0.88 | 0.88 | 84.38 | 15.62 |  | 297 | 17.10616 | 6.896552
|  | 2980 | 1.76 | 0.88 | 0.88 | 84.38 | 15.62 |  | 297 | 21.21575 | 7.464503
|  | 2980 | 1.76 | 0.88 | 0.88 | 84.38 | 15.62 |  | 297 | 24.40068 | 7.849899
|  | 2980 | 1.76 | 0.88 | 0.88 | 84.38 | 15.62 |  | 297 | 27.63699 | 8.377282
|  | 2980 | 1.76 | 0.88 | 0.88 | 84.38 | 15.62 |  | 297 | 29.74315 | 8.640974
SPC-4 |  | 2860 | 1.66 | 0.79 | 0.87 | 84.63 | 15.37 |  | 297 | 0.2054795 | 0.1217039
|  | 2860 | 1.66 | 0.79 | 0.87 | 84.63 | 15.37 |  | 297 | 3.90411 | 2.697769
|  | 2860 | 1.66 | 0.79 | 0.87 | 84.63 | 15.37 |  | 297 | 7.243151 | 4.097363
|  | 2860 | 1.66 | 0.79 | 0.87 | 84.63 | 15.37 |  | 297 | 11.86644 | 5.618661
|  | 2860 | 1.66 | 0.79 | 0.87 | 84.63 | 15.37 |  | 297 | 16.33562 | 6.612576
|  | 2860 | 1.66 | 0.79 | 0.87 | 84.63 | 15.37 |  | 297 | 20.08562 | 7.221095
|  | 2860 | 1.66 | 0.79 | 0.87 | 84.63 | 15.37 |  | 297 | 24.19521 | 8.154158
|  | 2860 | 1.66 | 0.79 | 0.87 | 84.63 | 15.37 |  | 297 | 27.89384 | 8.742394
|  | 2860 | 1.66 | 0.79 | 0.87 | 84.63 | 15.37 |  | 297 | 29.74315 | 9.127789
SPC-3 |  | 2675 | 1.51 | 0.5 | 1.01 | 85.53 | 13.7 |  | 297 | 1.695205 | 1.359026
|  | 2675 | 1.51 | 0.5 | 1.01 | 85.53 | 13.7 |  | 297 | 5.547945 | 3.427992
|  | 2675 | 1.51 | 0.5 | 1.01 | 85.53 | 13.7 |  | 297 | 8.989726 | 5.030426
|  | 2675 | 1.51 | 0.5 | 1.01 | 85.53 | 13.7 |  | 297 | 12.53425 | 5.963489
|  | 2675 | 1.51 | 0.5 | 1.01 | 85.53 | 13.7 |  | 297 | 16.18151 | 6.693712
|  | 2675 | 1.51 | 0.5 | 1.01 | 85.53 | 13.7 |  | 297 | 20.03425 | 7.363083
|  | 2675 | 1.51 | 0.5 | 1.01 | 85.53 | 13.7 |  | 297 | 23.42466 | 7.890467
|  | 2675 | 1.51 | 0.5 | 1.01 | 85.53 | 13.7 |  | 297 | 27.7911 | 8.559838
|  | 2675 | 1.51 | 0.5 | 1.01 | 85.53 | 13.7 |  | 297 | 29.69178 | 8.843813
SPC-2 |  | 2180 | 1.22 | 0.46 | 0.76 | 78.89 | 13.73 |  | 297 | 2.054795 | 1.196755
|  | 2180 | 1.22 | 0.46 | 0.76 | 78.89 | 13.73 |  | 297 | 5.085616 | 2.718053
|  | 2180 | 1.22 | 0.46 | 0.76 | 78.89 | 13.73 |  | 297 | 9.092466 | 3.914807
|  | 2180 | 1.22 | 0.46 | 0.76 | 78.89 | 13.73 |  | 297 | 12.53425 | 4.726166
|  | 2180 | 1.22 | 0.46 | 0.76 | 78.89 | 13.73 |  | 297 | 16.5411 | 5.638945
|  | 2180 | 1.22 | 0.46 | 0.76 | 78.89 | 13.73 |  | 297 | 19.93151 | 6.166329
|  | 2180 | 1.22 | 0.46 | 0.76 | 78.89 | 13.73 |  | 297 | 25.42808 | 6.63286
|  | 2180 | 1.22 | 0.46 | 0.76 | 78.89 | 13.73 |  | 297 | 29.53767 | 7.180527
SPC-1 |  | 1680 | 0.98 | 0.27 | 0.71 | 76.96 | 14.3 |  | 297 | 0.2054795 | 0.1825558
|  | 1680 | 0.98 | 0.27 | 0.71 | 76.96 | 14.3 |  | 297 | 3.441781 | 2.373225
|  | 1680 | 0.98 | 0.27 | 0.71 | 76.96 | 14.3 |  | 297 | 6.626712 | 3.630832
|  | 1680 | 0.98 | 0.27 | 0.71 | 76.96 | 14.3 |  | 297 | 10.63356 | 4.624746
|  | 1680 | 0.98 | 0.27 | 0.71 | 76.96 | 14.3 |  | 297 | 14.53767 | 5.273834
|  | 1680 | 0.98 | 0.27 | 0.71 | 76.96 | 14.3 |  | 297 | 19.93151 | 5.902637
|  | 1680 | 0.98 | 0.27 | 0.71 | 76.96 | 14.3 |  | 297 | 24.50342 | 6.3286
|  | 1680 | 0.98 | 0.27 | 0.71 | 76.96 | 14.3 |  | 297 | 27.12329 | 6.653144
|  | 1680 | 0.98 | 0.27 | 0.71 | 76.96 | 14.3 |  | 297 | 29.28082 | 6.815416