## Sheet1
GAC | GAS | BET | Vt | Vmeso | Vmic | %C | %O | %N | Temp(K) | Pessure | Adsorp(mmol/g)
csk-5 | CO2 | 2088 | 1.24 | [5 empty] | 268 | 1.43945 | 6.83874
|  | 2088 | 1.24 | [5 empty] | 268 | 3.666161 | 10.39067
|  | 2088 | 1.24 | [5 empty] | 268 | 7.058324 | 13.59847
|  | 2088 | 1.24 | [5 empty] | 268 | 12.11248 | 16.11683
|  | 2088 | 1.24 | [5 empty] | 268 | 17.81883 | 17.51132
|  | 2088 | 1.24 | [5 empty] | 268 | 24.18894 | 18.56081
|  | 2088 | 1.24 | [5 empty] | 268 | 27.20677 | 19.08526
|  | 2088 | 1.24 | [5 empty] | 278 | 2.098073 | 6.147573
|  | 2088 | 1.24 | [5 empty] | 278 | 4.48558 | 9.267089
|  | 2088 | 1.24 | [5 empty] | 278 | 6.694281 | 11.60745
|  | 2088 | 1.24 | [5 empty] | 278 | 10.56755 | 13.43146
|  | 2088 | 1.24 | [5 empty] | 278 | 14.43953 | 15.16893
|  | 2088 | 1.24 | [5 empty] | 278 | 19.30716 | 16.3889
|  | 2088 | 1.24 | [5 empty] | 278 | 25.0045 | 17.1776
|  | 2088 | 1.24 | [5 empty] | 278 | 30.70313 | 18.05285
|  | 2088 | 1.24 | [5 empty] | 278 | 36.73236 | 18.66906
|  | 2088 | 1.24 | [5 empty] | 288 | 1.57452 | 4.675513
|  | 2088 | 1.24 | [5 empty] | 288 | 4.967969 | 7.969847
|  | 2088 | 1.24 | [5 empty] | 288 | 9.029046 | 11.1788
|  | 2088 | 1.24 | [5 empty] | 288 | 14.74826 | 13.4387
|  | 2088 | 1.24 | [5 empty] | 288 | 21.12738 | 15.09397
|  | 2088 | 1.24 | [5 empty] | 288 | 28.84046 | 16.49193
|  | 2088 | 1.24 | [5 empty] | 288 | 36.71306 | 17.37094
|  | 2088 | 1.24 | [5 empty] | 288 | 45.42052 | 18.16486
|  | 2088 | 1.24 | [5 empty] | 298 | 2.572744 | 4.331086
|  | 2088 | 1.24 | [5 empty] | 298 | 4.951246 | 6.844818
|  | 2088 | 1.24 | [5 empty] | 298 | 8.501634 | 9.447117
|  | 2088 | 1.24 | [5 empty] | 298 | 13.71401 | 11.35998
|  | 2088 | 1.24 | [5 empty] | 298 | 21.9365 | 13.27806
|  | 2088 | 1.24 | [5 empty] | 298 | 29.81553 | 14.58978
|  | 2088 | 1.24 | [5 empty] | 298 | 37.51962 | 15.38196
|  | 2088 | 1.24 | [5 empty] | 298 | 45.21984 | 15.91451
|  | 2088 | 1.24 | [5 empty] | 308 | 2.047904 | 2.772486
|  | 2088 | 1.24 | [5 empty] | 308 | 5.441354 | 6.066821
|  | 2088 | 1.24 | [5 empty] | 308 | 8.650853 | 8.235837
|  | 2088 | 1.24 | [5 empty] | 308 | 12.35303 | 9.799937
|  | 2088 | 1.24 | [5 empty] | 308 | 17.72364 | 11.10731
|  | 2088 | 1.24 | [5 empty] | 308 | 24.93375 | 12.41787
|  | 2088 | 1.24 | [5 empty] | 308 | 32.47189 | 13.2963
|  | 2088 | 1.24 | [5 empty] | 308 | 39.00023 | 13.74029
|  | 2088 | 1.24 | [5 empty] | 308 | 44.69371 | 14.26937
| Methane | 2088 | 1.24 | [5 empty] | 268 | 1.368197 | 2.134387
|  | 2088 | 1.24 | [5 empty] | 268 | 3.907624 | 4.363636
|  | 2088 | 1.24 | [5 empty] | 268 | 7.11132 | 6.26087
|  | 2088 | 1.24 | [5 empty] | 268 | 11.47765 | 7.588933
|  | 2088 | 1.24 | [5 empty] | 268 | 17.84935 | 8.822134
|  | 2088 | 1.24 | [5 empty] | 268 | 25.38567 | 9.628458
|  | 2088 | 1.24 | [5 empty] | 268 | 31.91534 | 10.19763
|  | 2088 | 1.24 | [5 empty] | 268 | 38.44237 | 10.57708
|  | 2088 | 1.24 | [5 empty] | 268 | 43.46108 | 10.71937
|  | 2088 | 1.24 | [5 empty] | 278 | 2.03511 | 1.992095
|  | 2088 | 1.24 | [5 empty] | 278 | 4.068899 | 3.936759
|  | 2088 | 1.24 | [5 empty] | 278 | 7.266646 | 5.407115
|  | 2088 | 1.24 | [5 empty] | 278 | 12.9754 | 7.067194
|  | 2088 | 1.24 | [5 empty] | 278 | 21.35445 | 8.347826
|  | 2088 | 1.24 | [5 empty] | 278 | 28.22055 | 9.059289
|  | 2088 | 1.24 | [5 empty] | 278 | 35.7529 | 9.581028
|  | 2088 | 1.24 | [5 empty] | 278 | 43.11671 | 10.00791
|  | 2088 | 1.24 | [5 empty] | 288 | 1.862599 | 1.612648
|  | 2088 | 1.24 | [5 empty] | 288 | 3.559295 | 3.367589
|  | 2088 | 1.24 | [5 empty] | 288 | 6.923606 | 4.790514
|  | 2088 | 1.24 | [5 empty] | 288 | 11.62373 | 6.071146
|  | 2088 | 1.24 | [5 empty] | 288 | 17.32389 | 7.114625
|  | 2088 | 1.24 | [5 empty] | 288 | 24.19461 | 8.158103
|  | 2088 | 1.24 | [5 empty] | 288 | 31.22728 | 8.822134
|  | 2088 | 1.24 | [5 empty] | 288 | 38.42386 | 9.249012
|  | 2088 | 1.24 | [5 empty] | 288 | 43.27733 | 9.533597
|  | 2088 | 1.24 | [5 empty] | 298 | 2.196386 | 1.565217
|  | 2088 | 1.24 | [5 empty] | 298 | 4.558674 | 3.083004
|  | 2088 | 1.24 | [5 empty] | 298 | 7.082898 | 4.221344
|  | 2088 | 1.24 | [5 empty] | 298 | 11.44791 | 5.454545
|  | 2088 | 1.24 | [5 empty] | 298 | 18.1534 | 6.640316
|  | 2088 | 1.24 | [5 empty] | 298 | 25.35725 | 7.588933
|  | 2088 | 1.24 | [5 empty] | 298 | 33.05947 | 8.300395
|  | 2088 | 1.24 | [5 empty] | 298 | 39.58782 | 8.774704
|  | 2088 | 1.24 | [5 empty] | 298 | 43.43728 | 9.011858
|  | 2088 | 1.24 | [5 empty] | 308 | 2.527529 | 1.328063
|  | 2088 | 1.24 | [5 empty] | 308 | 5.053075 | 2.561265
|  | 2088 | 1.24 | [5 empty] | 308 | 9.422713 | 4.126482
|  | 2088 | 1.24 | [5 empty] | 308 | 15.62917 | 5.501976
|  | 2088 | 1.24 | [5 empty] | 308 | 22.16545 | 6.545455
|  | 2088 | 1.24 | [5 empty] | 308 | 29.86966 | 7.399209
|  | 2088 | 1.24 | [5 empty] | 308 | 37.7391 | 8.110672
|  | 2088 | 1.24 | [5 empty] | 308 | 44.43402 | 8.537549
| N2 | 2088 | 1.24 | [5 empty] | 268 | 1.673175 | 1.115538
|  | 2088 | 1.24 | [5 empty] | 268 | 5.329178 | 2.358566
|  | 2088 | 1.24 | [5 empty] | 268 | 10.14161 | 3.665339
|  | 2088 | 1.24 | [5 empty] | 268 | 17.26165 | 4.844622
|  | 2088 | 1.24 | [5 empty] | 268 | 25.69918 | 5.896414
|  | 2088 | 1.24 | [5 empty] | 268 | 33.80143 | 6.693227
|  | 2088 | 1.24 | [5 empty] | 268 | 40.57762 | 7.203187
|  | 2088 | 1.24 | [5 empty] | 268 | 44.37958 | 7.521912
|  | 2088 | 1.24 | [5 empty] | 278 | 1.995976 | 0.7649402
|  | 2088 | 1.24 | [5 empty] | 278 | 4.82098 | 1.721116
|  | 2088 | 1.24 | [5 empty] | 278 | 8.30605 | 2.677291
|  | 2088 | 1.24 | [5 empty] | 278 | 14.10464 | 3.792829
|  | 2088 | 1.24 | [5 empty] | 278 | 22.04844 | 4.908367
|  | 2088 | 1.24 | [5 empty] | 278 | 29.98567 | 5.705179
|  | 2088 | 1.24 | [5 empty] | 278 | 37.58826 | 6.278884
|  | 2088 | 1.24 | [5 empty] | 278 | 45.35653 | 6.884462
|  | 2088 | 1.24 | [5 empty] | 288 | 1.830303 | 0.7330677
|  | 2088 | 1.24 | [5 empty] | 288 | 4.487002 | 1.52988
|  | 2088 | 1.24 | [5 empty] | 288 | 7.638094 | 2.294821
|  | 2088 | 1.24 | [5 empty] | 288 | 11.44794 | 2.996016
|  | 2088 | 1.24 | [5 empty] | 288 | 17.07559 | 3.824701
|  | 2088 | 1.24 | [5 empty] | 288 | 23.36265 | 4.621514
|  | 2088 | 1.24 | [5 empty] | 288 | 29.47878 | 5.131474
|  | 2088 | 1.24 | [5 empty] | 288 | 36.91833 | 5.800797
|  | 2088 | 1.24 | [5 empty] | 288 | 44.68529 | 6.342629
|  | 2088 | 1.24 | [5 empty] | 298 | 1.661999 | 0.5737052
|  | 2088 | 1.24 | [5 empty] | 298 | 4.481743 | 1.2749
|  | 2088 | 1.24 | [5 empty] | 298 | 10.61168 | 2.454183
|  | 2088 | 1.24 | [5 empty] | 298 | 17.72777 | 3.442231
|  | 2088 | 1.24 | [5 empty] | 298 | 25.82804 | 4.143426
|  | 2088 | 1.24 | [5 empty] | 298 | 33.59631 | 4.749004
|  | 2088 | 1.24 | [5 empty] | 298 | 40.86558 | 5.163347
|  | 2088 | 1.24 | [5 empty] | 298 | 45.16061 | 5.386454
|  | 2088 | 1.24 | [5 empty] | 308 | 1.49501 | 0.4780876
|  | 2088 | 1.24 | [5 empty] | 308 | 7.125294 | 1.434263
|  | 2088 | 1.24 | [5 empty] | 308 | 12.42292 | 2.262948
|  | 2088 | 1.24 | [5 empty] | 308 | 17.0539 | 2.772908
|  | 2088 | 1.24 | [5 empty] | 308 | 23.33833 | 3.442231
|  | 2088 | 1.24 | [5 empty] | 308 | 30.27823 | 3.888446
|  | 2088 | 1.24 | [5 empty] | 308 | 38.04321 | 4.334661
|  | 2088 | 1.24 | [5 empty] | 308 | 44.98113 | 4.685259
CS | CO2 | 307 | 0.28 | [5 empty] | 298 | 0.1102204 | 0.2545177
|  | 307 | 0.28 | [5 empty] | 298 | 0.2478405 | 0.4873108
|  | 307 | 0.28 | [5 empty] | 298 | 0.3893649 | 0.7091338
|  | 307 | 0.28 | [5 empty] | 298 | 0.5465414 | 0.9091027
|  | 307 | 0.28 | [5 empty] | 298 | 0.7115783 | 1.120171
|  | 307 | 0.28 | [5 empty] | 298 | 0.8648158 | 1.309084
|  | 307 | 0.28 | [5 empty] | 298 | 1.010124 | 1.442843
CSK-1 |  | 1729 | 1.047 | [5 empty] | 298 | 0.08278626 | 0.2652287
|  | 1729 | 1.047 | [5 empty] | 298 | 0.2597782 | 0.5975745
|  | 1729 | 1.047 | [5 empty] | 298 | 0.3974673 | 0.8744213
|  | 1729 | 1.047 | [5 empty] | 298 | 0.5547474 | 1.140471
|  | 1729 | 1.047 | [5 empty] | 298 | 0.7316702 | 1.428763
|  | 1729 | 1.047 | [5 empty] | 298 | 0.9006634 | 1.661901
|  | 1729 | 1.047 | [5 empty] | 298 | 1.006807 | 1.828269
CSK-2 |  | 1386 | 0.887 | [5 empty] | 298 | 0.1299668 | 0.3428409
|  | 1386 | 0.887 | [5 empty] | 298 | 0.2087105 | 0.541946
|  | 1386 | 0.887 | [5 empty] | 298 | 0.3543121 | 0.8629328
|  | 1386 | 0.887 | [5 empty] | 298 | 0.5037834 | 1.150923
|  | 1386 | 0.887 | [5 empty] | 298 | 0.65709 | 1.383888
|  | 1386 | 0.887 | [5 empty] | 298 | 0.861568 | 1.738563
|  | 1386 | 0.887 | [5 empty] | 298 | 1.014875 | 1.971529
CSK-7 |  | 1052 | 0.651 | [5 empty] | 298 | 0.07504665 | 0.3312228
|  | 1052 | 0.651 | [5 empty] | 298 | 0.1972048 | 0.7070175
|  | 1052 | 0.651 | [5 empty] | 298 | 0.3625181 | 1.094301
|  | 1052 | 0.651 | [5 empty] | 298 | 0.5512231 | 1.393736
|  | 1052 | 0.651 | [5 empty] | 298 | 0.7005736 | 1.604632
|  | 1052 | 0.651 | [5 empty] | 298 | 0.8342029 | 1.793328
|  | 1052 | 0.651 | [5 empty] | 298 | 1.011005 | 2.004526
CS | Methane | 307 | 0.28 | [5 empty] | 298 | 0.1128405 | 0.07100321
|  | 307 | 0.28 | [5 empty] | 298 | 0.2918288 | 0.1741837
|  | 307 | 0.28 | [5 empty] | 298 | 0.4863813 | 0.2772627
|  | 307 | 0.28 | [5 empty] | 298 | 0.6459144 | 0.3414397
|  | 307 | 0.28 | [5 empty] | 298 | 0.8015564 | 0.3991203
|  | 307 | 0.28 | [5 empty] | 298 | 1.015564 | 0.462942
CSK-1 |  | 1729 | 1.047 | [5 empty] | 298 | 0.1167315 | 0.1492387
|  | 1729 | 1.047 | [5 empty] | 298 | 0.2217899 | 0.2855101
|  | 1729 | 1.047 | [5 empty] | 298 | 0.3579767 | 0.4281002
|  | 1729 | 1.047 | [5 empty] | 298 | 0.5097276 | 0.5836322
|  | 1729 | 1.047 | [5 empty] | 298 | 0.6459144 | 0.7262223
|  | 1729 | 1.047 | [5 empty] | 298 | 0.8015564 | 0.855642
|  | 1729 | 1.047 | [5 empty] | 298 | 0.922179 | 0.9722467
|  | 1729 | 1.047 | [5 empty] | 298 | 1.007782 | 1.023862
CSK-2 |  | 1386 | 0.887 | [5 empty] | 298 | 0.1245136 | 0.1948401
|  | 1386 | 0.887 | [5 empty] | 298 | 0.233463 | 0.3571731
|  | 1386 | 0.887 | [5 empty] | 298 | 0.381323 | 0.5322957
|  | 1386 | 0.887 | [5 empty] | 298 | 0.5564202 | 0.7137625
|  | 1386 | 0.887 | [5 empty] | 298 | 0.7898833 | 0.933979
|  | 1386 | 0.887 | [5 empty] | 298 | 0.9143969 | 1.044037
|  | 1386 | 0.887 | [5 empty] | 298 | 1.007782 | 1.134732
CSK-7 |  | 1052 | 0.651 | [5 empty] | 298 | 0.1050584 | 0.194967
|  | 1052 | 0.651 | [5 empty] | 298 | 0.1750973 | 0.324945
|  | 1052 | 0.651 | [5 empty] | 298 | 0.3735409 | 0.5910421
|  | 1052 | 0.651 | [5 empty] | 298 | 0.536965 | 0.7530198
|  | 1052 | 0.651 | [5 empty] | 298 | 0.7198444 | 0.9409575
|  | 1052 | 0.651 | [5 empty] | 298 | 0.8404669 | 1.077127
|  | 1052 | 0.651 | [5 empty] | 298 | 1.007782 | 1.23908
CS | N2 | 307 | 0.28 | [5 empty] | 298 | 0.08639586 | 0.03094496
|  | 307 | 0.28 | [5 empty] | 298 | 0.2355721 | 0.07089769
|  | 307 | 0.28 | [5 empty] | 298 | 0.404408 | 0.1240367
|  | 307 | 0.28 | [5 empty] | 298 | 0.6006953 | 0.1772956
|  | 307 | 0.28 | [5 empty] | 298 | 0.7538274 | 0.2259992
|  | 307 | 0.28 | [5 empty] | 298 | 0.9069425 | 0.270336
|  | 307 | 0.28 | [5 empty] | 298 | 1.008991 | 0.2926157
CSK-1 |  | 1729 | 1.047 | [5 empty] | 298 | 0.1297394 | 0.08353598
|  | 1729 | 1.047 | [5 empty] | 298 | 0.2437065 | 0.145169
|  | 1729 | 1.047 | [5 empty] | 298 | 0.3969243 | 0.2157071
|  | 1729 | 1.047 | [5 empty] | 298 | 0.5501421 | 0.2862452
|  | 1729 | 1.047 | [5 empty] | 298 | 0.6954482 | 0.3392814
|  | 1729 | 1.047 | [5 empty] | 298 | 0.8211289 | 0.3878652
|  | 1729 | 1.047 | [5 empty] | 298 | 0.9388978 | 0.4189472
|  | 1729 | 1.047 | [5 empty] | 298 | 1.00959 | 0.4454567
CSK-2 |  | 1386 | 0.887 | [5 empty] | 298 | 0.09446176 | 0.08774874
|  | 1386 | 0.887 | [5 empty] | 298 | 0.2202795 | 0.1712676
|  | 1386 | 0.887 | [5 empty] | 298 | 0.3775902 | 0.2854917
|  | 1386 | 0.887 | [5 empty] | 298 | 0.5151899 | 0.3734288
|  | 1386 | 0.887 | [5 empty] | 298 | 0.6684933 | 0.4658013
|  | 1386 | 0.887 | [5 empty] | 298 | 0.8021372 | 0.5449875
|  | 1386 | 0.887 | [5 empty] | 298 | 0.9122513 | 0.624071
|  | 1386 | 0.887 | [5 empty] | 298 | 1.022263 | 0.6769531
CSK-7 |  | 1052 | 0.651 | [5 empty] | 298 | 0.1022365 | 0.07031544
|  | 1052 | 0.651 | [5 empty] | 298 | 0.1808919 | 0.1274275
|  | 1052 | 0.651 | [5 empty] | 298 | 0.2948762 | 0.1934274
|  | 1052 | 0.651 | [5 empty] | 298 | 0.4324246 | 0.2682639
|  | 1052 | 0.651 | [5 empty] | 298 | 0.5817207 | 0.3387848
|  | 1052 | 0.651 | [5 empty] | 298 | 0.7271124 | 0.4136555
|  | 1052 | 0.651 | [5 empty] | 298 | 0.8527588 | 0.4535055
|  | 1052 | 0.651 | [5 empty] | 298 | 1.00983 | 0.5065931