## Sheet1
GAC | GAS | BET | Vt | Vmeso | Vmic | %C | %O | %N | Temp(K) | Pessure | Adsorp(mmol/g)
ATS-2-650 |  | 1200 | 0.68 |  | 0.48 |  |  |  | 273 | 0.02267003 | 0.4086538
|  | 1200 | 0.68 |  | 0.48 |  |  |  | 273 | 0.06549118 | 0.9855769
|  | 1200 | 0.68 |  | 0.48 |  |  |  | 273 | 0.1032746 | 1.370192
|  | 1200 | 0.68 |  | 0.48 |  |  |  | 273 | 0.1536524 | 1.658654
|  | 1200 | 0.68 |  | 0.48 |  |  |  | 273 | 0.2166247 | 2.043269
|  | 1200 | 0.68 |  | 0.48 |  |  |  | 273 | 0.2821159 | 2.355769
|  | 1200 | 0.68 |  | 0.48 |  |  |  | 273 | 0.3753149 | 2.716346
|  | 1200 | 0.68 |  | 0.48 |  |  |  | 273 | 0.4937028 | 3.100962
|  | 1200 | 0.68 |  | 0.48 |  |  |  | 273 | 0.6246851 | 3.449519
|  | 1200 | 0.68 |  | 0.48 |  |  |  | 273 | 0.7481108 | 3.798077
|  | 1200 | 0.68 |  | 0.48 |  |  |  | 273 | 0.8664987 | 4.038462
|  | 1200 | 0.68 |  | 0.48 |  |  |  | 273 | 1 | 4.278846
|  | 1200 | 0.68 |  | 0.48 |  |  |  | 298 | 0.02770781 | 0.2644231
|  | 1200 | 0.68 |  | 0.48 |  |  |  | 298 | 0.09571788 | 0.625
|  | 1200 | 0.68 |  | 0.48 |  |  |  | 298 | 0.1536524 | 0.9134615
|  | 1200 | 0.68 |  | 0.48 |  |  |  | 298 | 0.2115869 | 1.129808
|  | 1200 | 0.68 |  | 0.48 |  |  |  | 298 | 0.279597 | 1.334135
|  | 1200 | 0.68 |  | 0.48 |  |  |  | 298 | 0.3753149 | 1.598558
|  | 1200 | 0.68 |  | 0.48 |  |  |  | 298 | 0.4911839 | 1.899038
|  | 1200 | 0.68 |  | 0.48 |  |  |  | 298 | 0.6221662 | 2.211538
|  | 1200 | 0.68 |  | 0.48 |  |  |  | 298 | 0.743073 | 2.439904
|  | 1200 | 0.68 |  | 0.48 |  |  |  | 298 | 0.8715365 | 2.680288
|  | 1200 | 0.68 |  | 0.48 |  |  |  | 298 | 0.9949622 | 2.884615
|  | 1200 | 0.68 |  | 0.48 |  |  |  | 323 | 0.02770781 | 0.08413462
|  | 1200 | 0.68 |  | 0.48 |  |  |  | 323 | 0.1108312 | 0.3605769
|  | 1200 | 0.68 |  | 0.48 |  |  |  | 323 | 0.186398 | 0.5528846
|  | 1200 | 0.68 |  | 0.48 |  |  |  | 323 | 0.2493703 | 0.7331731
|  | 1200 | 0.68 |  | 0.48 |  |  |  | 323 | 0.3652393 | 0.9855769
|  | 1200 | 0.68 |  | 0.48 |  |  |  | 323 | 0.5037783 | 1.225962
|  | 1200 | 0.68 |  | 0.48 |  |  |  | 323 | 0.6196474 | 1.466346
|  | 1200 | 0.68 |  | 0.48 |  |  |  | 323 | 0.7506297 | 1.670673
|  | 1200 | 0.68 |  | 0.48 |  |  |  | 323 | 0.8790932 | 1.875
|  | 1200 | 0.68 |  | 0.48 |  |  |  | 323 | 0.9974811 | 2.067308
ATS-2-700 |  | 1330 | 0.73 |  | 0.54 |  |  |  | 273 | 0.01444743 | 0.3708134
|  | 1330 | 0.73 |  | 0.54 |  |  |  | 273 | 0.06048547 | 0.992823
|  | 1330 | 0.73 |  | 0.54 |  |  |  | 273 | 0.1114599 | 1.495215
|  | 1330 | 0.73 |  | 0.54 |  |  |  | 273 | 0.1794842 | 2.045455
|  | 1330 | 0.73 |  | 0.54 |  |  |  | 273 | 0.2427004 | 2.452153
|  | 1330 | 0.73 |  | 0.54 |  |  |  | 273 | 0.374116 | 3.050239
|  | 1330 | 0.73 |  | 0.54 |  |  |  | 273 | 0.4958105 | 3.576555
|  | 1330 | 0.73 |  | 0.54 |  |  |  | 273 | 0.6175516 | 4.007177
|  | 1330 | 0.73 |  | 0.54 |  |  |  | 273 | 0.7466507 | 4.354067
|  | 1330 | 0.73 |  | 0.54 |  |  |  | 273 | 0.8635663 | 4.677033
|  | 1330 | 0.73 |  | 0.54 |  |  |  | 273 | 0.9902556 | 4.964115
|  | 1330 | 0.73 |  | 0.54 |  |  |  | 298 | 0.02427938 | 0.215311
|  | 1330 | 0.73 |  | 0.54 |  |  |  | 298 | 0.08749562 | 0.6220096
|  | 1330 | 0.73 |  | 0.54 |  |  |  | 298 | 0.1507527 | 0.9449761
|  | 1330 | 0.73 |  | 0.54 |  |  |  | 298 | 0.218882 | 1.279904
|  | 1330 | 0.73 |  | 0.54 |  |  |  | 298 | 0.2773369 | 1.447368
|  | 1330 | 0.73 |  | 0.54 |  |  |  | 298 | 0.3820574 | 1.770335
|  | 1330 | 0.73 |  | 0.54 |  |  |  | 298 | 0.4916326 | 2.141148
|  | 1330 | 0.73 |  | 0.54 |  |  |  | 298 | 0.6183044 | 2.464115
|  | 1330 | 0.73 |  | 0.54 |  |  |  | 298 | 0.7474384 | 2.739234
|  | 1330 | 0.73 |  | 0.54 |  |  |  | 298 | 0.8643832 | 3.002392
|  | 1330 | 0.73 |  | 0.54 |  |  |  | 298 | 0.9886685 | 3.217703
|  | 1330 | 0.73 |  | 0.54 |  |  |  | 323 | 0.05844323 | 0.1794258
|  | 1330 | 0.73 |  | 0.54 |  |  |  | 323 | 0.1217528 | 0.3947368
|  | 1330 | 0.73 |  | 0.54 |  |  |  | 323 | 0.1850916 | 0.5502392
|  | 1330 | 0.73 |  | 0.54 |  |  |  | 323 | 0.245968 | 0.7535885
|  | 1330 | 0.73 |  | 0.54 |  |  |  | 323 | 0.3702299 | 1.016746
|  | 1330 | 0.73 |  | 0.54 |  |  |  | 323 | 0.4920527 | 1.279904
|  | 1330 | 0.73 |  | 0.54 |  |  |  | 323 | 0.6260766 | 1.5311
|  | 1330 | 0.73 |  | 0.54 |  |  |  | 323 | 0.7454837 | 1.746411
|  | 1330 | 0.73 |  | 0.54 |  |  |  | 323 | 0.8771035 | 1.925837
|  | 1330 | 0.73 |  | 0.54 |  |  |  | 323 | 0.9892053 | 2.117225
ATS-2-800 |  | 1570 | 0.83 |  | 0.65 |  |  |  | 273 | 0.01225601 | 0.2307614
|  | 1570 | 0.83 |  | 0.65 |  |  |  | 273 | 0.05405259 | 0.801657
|  | 1570 | 0.83 |  | 0.65 |  |  |  | 273 | 0.1181383 | 1.348551
|  | 1570 | 0.83 |  | 0.65 |  |  |  | 273 | 0.1822781 | 1.786223
|  | 1570 | 0.83 |  | 0.65 |  |  |  | 273 | 0.2513923 | 2.175411
|  | 1570 | 0.83 |  | 0.65 |  |  |  | 273 | 0.3723723 | 2.795811
|  | 1570 | 0.83 |  | 0.65 |  |  |  | 273 | 0.4958756 | 3.319155
|  | 1570 | 0.83 |  | 0.65 |  |  |  | 273 | 0.6342303 | 3.842679
|  | 1570 | 0.83 |  | 0.65 |  |  |  | 273 | 0.75038 | 4.220302
|  | 1570 | 0.83 |  | 0.65 |  |  |  | 273 | 0.881351 | 4.658784
|  | 1570 | 0.83 |  | 0.65 |  |  |  | 273 | 1.000018 | 4.951487
|  | 1570 | 0.83 |  | 0.65 |  |  |  | 298 | 0.0567381 | 0.3769323
|  | 1570 | 0.83 |  | 0.65 |  |  |  | 298 | 0.1234132 | 0.6932754
|  | 1570 | 0.83 |  | 0.65 |  |  |  | 298 | 0.1851618 | 0.9610151
|  | 1570 | 0.83 |  | 0.65 |  |  |  | 298 | 0.274102 | 1.3019
|  | 1570 | 0.83 |  | 0.65 |  |  |  | 298 | 0.4322585 | 1.825664
|  | 1570 | 0.83 |  | 0.65 |  |  |  | 298 | 0.578111 | 2.203648
|  | 1570 | 0.83 |  | 0.65 |  |  |  | 298 | 0.6942847 | 2.532728
|  | 1570 | 0.83 |  | 0.65 |  |  |  | 298 | 0.8080193 | 2.788962
|  | 1570 | 0.83 |  | 0.65 |  |  |  | 298 | 0.9415196 | 3.118252
|  | 1570 | 0.83 |  | 0.65 |  |  |  | 298 | 1.000871 | 3.228196
|  | 1570 | 0.83 |  | 0.65 |  |  |  | 323 | 0.05685826 | 0.1342153
|  | 1570 | 0.83 |  | 0.65 |  |  |  | 323 | 0.1260867 | 0.2928224
|  | 1570 | 0.83 |  | 0.65 |  |  |  | 323 | 0.2200314 | 0.5245451
|  | 1570 | 0.83 |  | 0.65 |  |  |  | 323 | 0.3139761 | 0.7562677
|  | 1570 | 0.83 |  | 0.65 |  |  |  | 323 | 0.4277106 | 1.012502
|  | 1570 | 0.83 |  | 0.65 |  |  |  | 323 | 0.5637162 | 1.281143
|  | 1570 | 0.83 |  | 0.65 |  |  |  | 323 | 0.6774568 | 1.525242
|  | 1570 | 0.83 |  | 0.65 |  |  |  | 323 | 0.8134864 | 1.745339
|  | 1570 | 0.83 |  | 0.65 |  |  |  | 323 | 0.9421084 | 1.928939
|  | 1570 | 0.83 |  | 0.65 |  |  |  | 323 | 1.001454 | 2.051019
ATS-4-700 |  | 1820 | 0.95 |  | 0.75 |  |  |  | 273 | 0.02110823 | 0.3800675
|  | 1820 | 0.95 |  | 0.75 |  |  |  | 273 | 0.0632054 | 0.8667829
|  | 1820 | 0.95 |  | 0.75 |  |  |  | 273 | 0.1053026 | 1.353498
|  | 1820 | 0.95 |  | 0.75 |  |  |  | 273 | 0.1840757 | 1.90153
|  | 1820 | 0.95 |  | 0.75 |  |  |  | 273 | 0.2444578 | 2.297384
|  | 1820 | 0.95 |  | 0.75 |  |  |  | 273 | 0.3074445 | 2.662898
|  | 1820 | 0.95 |  | 0.75 |  |  |  | 273 | 0.4386403 | 3.363625
|  | 1820 | 0.95 |  | 0.75 |  |  |  | 273 | 0.5619097 | 3.897143
|  | 1820 | 0.95 |  | 0.75 |  |  |  | 273 | 0.6904016 | 4.400361
|  | 1820 | 0.95 |  | 0.75 |  |  |  | 273 | 0.8083823 | 4.812279
|  | 1820 | 0.95 |  | 0.75 |  |  |  | 273 | 0.9473388 | 5.300466
|  | 1820 | 0.95 |  | 0.75 |  |  |  | 273 | 1.007621 | 5.46847
|  | 1820 | 0.95 |  | 0.75 |  |  |  | 298 | 0.02885565 | 0.1371472
|  | 1820 | 0.95 |  | 0.75 |  |  |  | 298 | 0.08657357 | 0.4266315
|  | 1820 | 0.95 |  | 0.75 |  |  |  | 298 | 0.1835588 | 0.7167123
|  | 1820 | 0.95 |  | 0.75 |  |  |  | 298 | 0.2779328 | 1.021943
|  | 1820 | 0.95 |  | 0.75 |  |  |  | 298 | 0.3880402 | 1.388173
|  | 1820 | 0.95 |  | 0.75 |  |  |  | 298 | 0.4981742 | 1.815162
|  | 1820 | 0.95 |  | 0.75 |  |  |  | 298 | 0.6187661 | 2.211931
|  | 1820 | 0.95 |  | 0.75 |  |  |  | 298 | 0.7498426 | 2.639238
|  | 1820 | 0.95 |  | 0.75 |  |  |  | 298 | 0.8730524 | 3.036046
|  | 1820 | 0.95 |  | 0.75 |  |  |  | 298 | 1.006727 | 3.417824
|  | 1820 | 0.95 |  | 0.75 |  |  |  | 323 | 0.06026947 | 0.1376243
|  | 1820 | 0.95 |  | 0.75 |  |  |  | 323 | 0.1179277 | 0.2903989
|  | 1820 | 0.95 |  | 0.75 |  |  |  | 323 | 0.1886751 | 0.4433723
|  | 1820 | 0.95 |  | 0.75 |  |  |  | 323 | 0.2777737 | 0.6573839
|  | 1820 | 0.95 |  | 0.75 |  |  |  | 323 | 0.3825859 | 0.8868241
|  | 1820 | 0.95 |  | 0.75 |  |  |  | 323 | 0.4952515 | 1.116384
|  | 1820 | 0.95 |  | 0.75 |  |  |  | 323 | 0.6262484 | 1.361411
|  | 1820 | 0.95 |  | 0.75 |  |  |  | 323 | 0.7493588 | 1.53037
|  | 1820 | 0.95 |  | 0.75 |  |  |  | 323 | 0.8751267 | 1.790508
|  | 1820 | 0.95 |  | 0.75 |  |  |  | 323 | 0.9380405 | 1.988932
|  | 1820 | 0.95 |  | 0.75 |  |  |  | 323 | 1.000915 | 2.096216
ATS-4-800 |  | 2310 | 1.24 |  | 0.96 |  |  |  | 273 | 0.01362398 | 0.2198953
|  | 2310 | 1.24 |  | 0.96 |  |  |  | 273 | 0.0626703 | 0.6282723
|  | 2310 | 1.24 |  | 0.96 |  |  |  | 273 | 0.119891 | 1.115183
|  | 2310 | 1.24 |  | 0.96 |  |  |  | 273 | 0.1825613 | 1.570681
|  | 2310 | 1.24 |  | 0.96 |  |  |  | 273 | 0.2425068 | 1.947644
|  | 2310 | 1.24 |  | 0.96 |  |  |  | 273 | 0.3106267 | 2.371728
|  | 2310 | 1.24 |  | 0.96 |  |  |  | 273 | 0.4386921 | 3.078534
|  | 2310 | 1.24 |  | 0.96 |  |  |  | 273 | 0.5640327 | 3.753927
|  | 2310 | 1.24 |  | 0.96 |  |  |  | 273 | 0.6839237 | 4.350785
|  | 2310 | 1.24 |  | 0.96 |  |  |  | 273 | 0.8147139 | 4.900524
|  | 2310 | 1.24 |  | 0.96 |  |  |  | 273 | 0.9455041 | 5.403141
|  | 2310 | 1.24 |  | 0.96 |  |  |  | 273 | 0.9972752 | 5.575916
|  | 2310 | 1.24 |  | 0.96 |  |  |  | 298 | 0.0599455 | 0.2984293
|  | 2310 | 1.24 |  | 0.96 |  |  |  | 298 | 0.1171662 | 0.5026178
|  | 2310 | 1.24 |  | 0.96 |  |  |  | 298 | 0.1825613 | 0.7539267
|  | 2310 | 1.24 |  | 0.96 |  |  |  | 298 | 0.2479564 | 0.973822
|  | 2310 | 1.24 |  | 0.96 |  |  |  | 298 | 0.3678474 | 1.382199
|  | 2310 | 1.24 |  | 0.96 |  |  |  | 298 | 0.493188 | 1.790576
|  | 2310 | 1.24 |  | 0.96 |  |  |  | 298 | 0.6294278 | 2.151832
|  | 2310 | 1.24 |  | 0.96 |  |  |  | 298 | 0.7547684 | 2.450262
|  | 2310 | 1.24 |  | 0.96 |  |  |  | 298 | 0.8773842 | 2.764398
|  | 2310 | 1.24 |  | 0.96 |  |  |  | 298 | 1 | 3.078534
|  | 2310 | 1.24 |  | 0.96 |  |  |  | 323 | 0.05449591 | 0.07853403
|  | 2310 | 1.24 |  | 0.96 |  |  |  | 323 | 0.1253406 | 0.2198953
|  | 2310 | 1.24 |  | 0.96 |  |  |  | 323 | 0.1880109 | 0.3455497
|  | 2310 | 1.24 |  | 0.96 |  |  |  | 323 | 0.2425068 | 0.486911
|  | 2310 | 1.24 |  | 0.96 |  |  |  | 323 | 0.3106267 | 0.6439791
|  | 2310 | 1.24 |  | 0.96 |  |  |  | 323 | 0.4414169 | 0.8638743
|  | 2310 | 1.24 |  | 0.96 |  |  |  | 323 | 0.5613079 | 1.068063
|  | 2310 | 1.24 |  | 0.96 |  |  |  | 323 | 0.6839237 | 1.287958
|  | 2310 | 1.24 |  | 0.96 |  |  |  | 323 | 0.8201635 | 1.507853
|  | 2310 | 1.24 |  | 0.96 |  |  |  | 323 | 0.9373297 | 1.696335
|  | 2310 | 1.24 |  | 0.96 |  |  |  | 323 | 1 | 1.82199