## Sheet1
GAC | GAS | BET | Vt | Vmeso | Vmic | %C | %O | %N | Temp(K) | Pessure | Adsorp(mmol/g)
C600K5 |  | 1890 | 0.9 | 0.08 | 0.82 |  |  |  | 298 | 0.0679255 | 0.616622
|  | 1890 | 0.9 | 0.08 | 0.82 |  |  |  | 298 | 0.09393573 | 0.8042895
|  | 1890 | 0.9 | 0.08 | 0.82 |  |  |  | 298 | 0.1760452 | 1.300268
|  | 1890 | 0.9 | 0.08 | 0.82 |  |  |  | 298 | 0.2581978 | 1.742627
|  | 1890 | 0.9 | 0.08 | 0.82 |  |  |  | 298 | 0.3925975 | 2.27882
|  | 1890 | 0.9 | 0.08 | 0.82 |  |  |  | 298 | 0.5129104 | 2.815013
|  | 1890 | 0.9 | 0.08 | 0.82 |  |  |  | 298 | 0.6433931 | 3.217158
|  | 1890 | 0.9 | 0.08 | 0.82 |  |  |  | 298 | 0.9004202 | 3.914209
|  | 1890 | 0.9 | 0.08 | 0.82 |  |  |  | 298 | 1.03298 | 4.235925
C700K3 |  | 1130 | 0.54 | 0.06 | 0.48 |  |  |  | 298 | 0.1019098 | 0.8981233
|  | 1130 | 0.54 | 0.06 | 0.48 |  |  |  | 298 | 0.1840193 | 1.394102
|  | 1130 | 0.54 | 0.06 | 0.48 |  |  |  | 298 | 0.2601563 | 1.809651
|  | 1130 | 0.54 | 0.06 | 0.48 |  |  |  | 298 | 0.3845047 | 2.33244
|  | 1130 | 0.54 | 0.06 | 0.48 |  |  |  | 298 | 0.5129967 | 2.707775
|  | 1130 | 0.54 | 0.06 | 0.48 |  |  |  | 298 | 0.6495383 | 3.08311
|  | 1130 | 0.54 | 0.06 | 0.48 |  |  |  | 298 | 0.7700453 | 3.378016
|  | 1130 | 0.54 | 0.06 | 0.48 |  |  |  | 298 | 0.9006036 | 3.686327
|  | 1130 | 0.54 | 0.06 | 0.48 |  |  |  | 298 | 1.031205 | 3.941019
C600K3 |  | 1250 | 0.61 | 0.06 | 0.55 |  |  |  | 298 | 0.04585376 | 0.536193
|  | 1250 | 0.61 | 0.06 | 0.55 |  |  |  | 298 | 0.09584024 | 0.9383378
|  | 1250 | 0.61 | 0.06 | 0.55 |  |  |  | 298 | 0.1758941 | 1.487936
|  | 1250 | 0.61 | 0.06 | 0.55 |  |  |  | 298 | 0.2580683 | 1.903485
|  | 1250 | 0.61 | 0.06 | 0.55 |  |  |  | 298 | 0.3864092 | 2.466488
|  | 1250 | 0.61 | 0.06 | 0.55 |  |  |  | 298 | 0.5168488 | 2.922252
|  | 1250 | 0.61 | 0.06 | 0.55 |  |  |  | 298 | 0.6432636 | 3.378016
|  | 1250 | 0.61 | 0.06 | 0.55 |  |  |  | 298 | 0.7737896 | 3.726542
|  | 1250 | 0.61 | 0.06 | 0.55 |  |  |  | 298 | 0.9022815 | 4.101877
|  | 1250 | 0.61 | 0.06 | 0.55 |  |  |  | 298 | 1.02479 | 4.410188
C600K1 |  | 770 | 0.35 | 0.01 | 0.34 |  |  |  | 298 | 0.01783112 | 0.3485255
|  | 770 | 0.35 | 0.01 | 0.34 |  |  |  | 298 | 0.04369029 | 0.7238606
|  | 770 | 0.35 | 0.01 | 0.34 |  |  |  | 298 | 0.09361202 | 1.206434
|  | 770 | 0.35 | 0.01 | 0.34 |  |  |  | 298 | 0.1757215 | 1.702413
|  | 770 | 0.35 | 0.01 | 0.34 |  |  |  | 298 | 0.2558941 | 2.104558
|  | 770 | 0.35 | 0.01 | 0.34 |  |  |  | 298 | 0.3883137 | 2.600536
|  | 770 | 0.35 | 0.01 | 0.34 |  |  |  | 298 | 0.5127701 | 2.989276
|  | 770 | 0.35 | 0.01 | 0.34 |  |  |  | 298 | 0.641316 | 3.297587
|  | 770 | 0.35 | 0.01 | 0.34 |  |  |  | 298 | 0.7719067 | 3.565684
|  | 770 | 0.35 | 0.01 | 0.34 |  |  |  | 298 | 0.9045637 | 3.766756
|  | 770 | 0.35 | 0.01 | 0.34 |  |  |  | 298 | 1.027148 | 3.981233
C600K0 |  | 365 | 0.17 | 0.01 | 0.16 |  |  |  | 298 | 0.01196654 | 0.1340483
|  | 365 | 0.17 | 0.01 | 0.16 |  |  |  | 298 | 0.04801723 | 0.3485255
|  | 365 | 0.17 | 0.01 | 0.16 |  |  |  | 298 | 0.09615316 | 0.5495979
|  | 365 | 0.17 | 0.01 | 0.16 |  |  |  | 298 | 0.1804585 | 0.8176944
|  | 365 | 0.17 | 0.01 | 0.16 |  |  |  | 298 | 0.2567465 | 1.045576
|  | 365 | 0.17 | 0.01 | 0.16 |  |  |  | 298 | 0.3934176 | 1.260054
|  | 365 | 0.17 | 0.01 | 0.16 |  |  |  | 298 | 0.5140326 | 1.420912
|  | 365 | 0.17 | 0.01 | 0.16 |  |  |  | 298 | 0.6447096 | 1.581769
|  | 365 | 0.17 | 0.01 | 0.16 |  |  |  | 298 | 0.7713833 | 1.715818
|  | 365 | 0.17 | 0.01 | 0.16 |  |  |  | 298 | 0.9021251 | 1.796247
|  | 365 | 0.17 | 0.01 | 0.16 |  |  |  | 298 | 1.030822 | 1.91689
C600-K5 |  | 1890 | 0.9 | 0.08 | 0.82 |  |  |  | 273 | 0.06469354 | 1.086207
|  | 1890 | 0.9 | 0.08 | 0.82 |  |  |  | 273 | 0.0978867 | 1.517241
|  | 1890 | 0.9 | 0.08 | 0.82 |  |  |  | 273 | 0.1236253 | 1.724138
|  | 1890 | 0.9 | 0.08 | 0.82 |  |  |  | 273 | 0.2045948 | 2.5
|  | 1890 | 0.9 | 0.08 | 0.82 |  |  |  | 273 | 0.2817055 | 2.948276
|  | 1890 | 0.9 | 0.08 | 0.82 |  |  |  | 273 | 0.4909475 | 4.068966
|  | 1890 | 0.9 | 0.08 | 0.82 |  |  |  | 273 | 0.6230473 | 4.689655
|  | 1890 | 0.9 | 0.08 | 0.82 |  |  |  | 273 | 0.9017562 | 5.724138
|  | 1890 | 0.9 | 0.08 | 0.82 |  |  |  | 273 | 0.9988964 | 6.017241
|  | 1890 | 0.9 | 0.08 | 0.82 |  |  |  | 273 | 1.046568 | 6.189655
C700-K3 |  | 1130 | 0.54 | 0.06 | 0.48 |  |  |  | 273 | 0.1052781 | 1.637931
|  | 1130 | 0.54 | 0.06 | 0.48 |  |  |  | 273 | 0.1310588 | 1.913793
|  | 1130 | 0.54 | 0.06 | 0.48 |  |  |  | 273 | 0.2156451 | 2.62069
|  | 1130 | 0.54 | 0.06 | 0.48 |  |  |  | 273 | 0.2817896 | 3.086207
|  | 1130 | 0.54 | 0.06 | 0.48 |  |  |  | 273 | 0.4983495 | 4.206897
|  | 1130 | 0.54 | 0.06 | 0.48 |  |  |  | 273 | 0.6303861 | 4.724138
|  | 1130 | 0.54 | 0.06 | 0.48 |  |  |  | 273 | 0.90899 | 5.586207
|  | 1130 | 0.54 | 0.06 | 0.48 |  |  |  | 273 | 0.9969618 | 5.844828
|  | 1130 | 0.54 | 0.06 | 0.48 |  |  |  | 273 | 1.048281 | 6
C600-K3 |  | 1250 | 0.61 | 0.06 | 0.55 |  |  |  | 273 | 0.06478817 | 1.241379
|  | 1250 | 0.61 | 0.06 | 0.55 |  |  |  | 273 | 0.09433292 | 1.689655
|  | 1250 | 0.61 | 0.06 | 0.55 |  |  |  | 273 | 0.1201346 | 2
|  | 1250 | 0.61 | 0.06 | 0.55 |  |  |  | 273 | 0.2157398 | 2.775862
|  | 1250 | 0.61 | 0.06 | 0.55 |  |  |  | 273 | 0.2800233 | 3.189655
|  | 1250 | 0.61 | 0.06 | 0.55 |  |  |  | 273 | 0.4911263 | 4.362069
|  | 1250 | 0.61 | 0.06 | 0.55 |  |  |  | 273 | 0.6287039 | 4.965517
|  | 1250 | 0.61 | 0.06 | 0.55 |  |  |  | 273 | 0.9073708 | 5.931034
|  | 1250 | 0.61 | 0.06 | 0.55 |  |  |  | 273 | 1.000821 | 6.172414
|  | 1250 | 0.61 | 0.06 | 0.55 |  |  |  | 273 | 1.055852 | 6.413793
C600-K1 |  | 770 | 0.35 | 0.01 | 0.34 |  |  |  | 273 | 0.03356115 | 1.034483
|  | 770 | 0.35 | 0.01 | 0.34 |  |  |  | 273 | 0.07054992 | 1.689655
|  | 770 | 0.35 | 0.01 | 0.34 |  |  |  | 273 | 0.1221323 | 2.275862
|  | 770 | 0.35 | 0.01 | 0.34 |  |  |  | 273 | 0.2122175 | 3
|  | 770 | 0.35 | 0.01 | 0.34 |  |  |  | 273 | 0.2874357 | 3.344828
|  | 770 | 0.35 | 0.01 | 0.34 |  |  |  | 273 | 0.4910422 | 4.224138
|  | 770 | 0.35 | 0.01 | 0.34 |  |  |  | 273 | 0.6303125 | 4.603448
|  | 770 | 0.35 | 0.01 | 0.34 |  |  |  | 273 | 0.9087797 | 5.241379
|  | 770 | 0.35 | 0.01 | 0.34 |  |  |  | 273 | 0.9911791 | 5.362069
|  | 770 | 0.35 | 0.01 | 0.34 |  |  |  | 273 | 1.055294 | 5.5
C600-K0 |  | 365 | 0.17 | 0.01 | 0.16 |  |  |  | 273 | 0.01671749 | 0.4137931
|  | 365 | 0.17 | 0.01 | 0.16 |  |  |  | 273 | 0.05353803 | 0.7931034
|  | 365 | 0.17 | 0.01 | 0.16 |  |  |  | 273 | 0.0976659 | 1.155172
|  | 365 | 0.17 | 0.01 | 0.16 |  |  |  | 273 | 0.2131953 | 1.603448
|  | 365 | 0.17 | 0.01 | 0.16 |  |  |  | 273 | 0.2828516 | 1.827586
|  | 365 | 0.17 | 0.01 | 0.16 |  |  |  | 273 | 0.4934709 | 2.206897
|  | 365 | 0.17 | 0.01 | 0.16 |  |  |  | 273 | 0.6252868 | 2.362069
|  | 365 | 0.17 | 0.01 | 0.16 |  |  |  | 273 | 0.9035437 | 2.655172
|  | 365 | 0.17 | 0.01 | 0.16 |  |  |  | 273 | 0.987762 | 2.758621
|  | 365 | 0.17 | 0.01 | 0.16 |  |  |  | 273 | 1.046294 | 2.741379