## Sheet1
GAC | GAS | BET | Vt | Vmeso | Vmic | %C | %O | %N | Temp(K) | Pessure | Adsorp(mmol/g)
TF1 |  | 1267 | 0.45 |  | 0.4 |  |  |  | 273 | 0.07039337 | 1.192819
|  | 1267 | 0.45 |  | 0.4 |  |  |  | 273 | 0.1469979 | 1.797872
|  | 1267 | 0.45 |  | 0.4 |  |  |  | 273 | 0.2008282 | 2.109043
|  | 1267 | 0.45 |  | 0.4 |  |  |  | 273 | 0.2567288 | 2.402926
|  | 1267 | 0.45 |  | 0.4 |  |  |  | 273 | 0.3602484 | 2.904255
|  | 1267 | 0.45 |  | 0.4 |  |  |  | 273 | 0.4409938 | 3.232713
|  | 1267 | 0.45 |  | 0.4 |  |  |  | 273 | 0.5486542 | 3.543883
|  | 1267 | 0.45 |  | 0.4 |  |  |  | 273 | 0.5983437 | 3.734043
|  | 1267 | 0.45 |  | 0.4 |  |  |  | 273 | 0.689441 | 4.010638
|  | 1267 | 0.45 |  | 0.4 |  |  |  | 273 | 0.7391304 | 4.148936
|  | 1267 | 0.45 |  | 0.4 |  |  |  | 273 | 0.7929607 | 4.25266
|  | 1267 | 0.45 |  | 0.4 |  |  |  | 273 | 0.8757764 | 4.425532
|  | 1267 | 0.45 |  | 0.4 |  |  |  | 273 | 0.9503106 | 4.598404
|  | 1267 | 0.45 |  | 0.4 |  |  |  | 273 | 0.9937888 | 4.667553
TF2 |  | 1346 | 0.57 |  | 0.46 |  |  |  | 273 | 0.08281573 | 1.244681
|  | 1346 | 0.57 |  | 0.46 |  |  |  | 273 | 0.1469979 | 1.93617
|  | 1346 | 0.57 |  | 0.46 |  |  |  | 273 | 0.1987578 | 2.333777
|  | 1346 | 0.57 |  | 0.46 |  |  |  | 273 | 0.3022774 | 2.93883
|  | 1346 | 0.57 |  | 0.46 |  |  |  | 273 | 0.4037267 | 3.457447
|  | 1346 | 0.57 |  | 0.46 |  |  |  | 273 | 0.494824 | 3.87234
|  | 1346 | 0.57 |  | 0.46 |  |  |  | 273 | 0.6004141 | 4.287234
|  | 1346 | 0.57 |  | 0.46 |  |  |  | 273 | 0.6977226 | 4.615691
|  | 1346 | 0.57 |  | 0.46 |  |  |  | 273 | 0.7971014 | 4.926862
|  | 1346 | 0.57 |  | 0.46 |  |  |  | 273 | 0.8985507 | 5.238032
|  | 1346 | 0.57 |  | 0.46 |  |  |  | 273 | 0.9979296 | 5.49734
CP |  | 1379 | 0.58 |  | 0.51 |  |  |  | 273 | 0.07867495 | 1.382979
|  | 1379 | 0.58 |  | 0.51 |  |  |  | 273 | 0.1532091 | 2.005319
|  | 1379 | 0.58 |  | 0.51 |  |  |  | 273 | 0.2028986 | 2.420213
|  | 1379 | 0.58 |  | 0.51 |  |  |  | 273 | 0.252588 | 2.800532
|  | 1379 | 0.58 |  | 0.51 |  |  |  | 273 | 0.3561077 | 3.301862
|  | 1379 | 0.58 |  | 0.51 |  |  |  | 273 | 0.4554865 | 3.803191
|  | 1379 | 0.58 |  | 0.51 |  |  |  | 273 | 0.5548654 | 4.269947
|  | 1379 | 0.58 |  | 0.51 |  |  |  | 273 | 0.6418219 | 4.598404
|  | 1379 | 0.58 |  | 0.51 |  |  |  | 273 | 0.747412 | 4.961436
|  | 1379 | 0.58 |  | 0.51 |  |  |  | 273 | 0.873706 | 5.37633
|  | 1379 | 0.58 |  | 0.51 |  |  |  | 273 | 0.9482402 | 5.566489
|  | 1379 | 0.58 |  | 0.51 |  |  |  | 273 | 1.00207 | 5.670213
ML |  | 1699 | 0.8 |  | 0.48 |  |  |  | 273 | 0.1532091 | 1.261968
|  | 1699 | 0.8 |  | 0.48 |  |  |  | 273 | 0.1966874 | 1.486702
|  | 1699 | 0.8 |  | 0.48 |  |  |  | 273 | 0.2505176 | 1.728723
|  | 1699 | 0.8 |  | 0.48 |  |  |  | 273 | 0.3043478 | 2.005319
|  | 1699 | 0.8 |  | 0.48 |  |  |  | 273 | 0.3436853 | 2.143617
|  | 1699 | 0.8 |  | 0.48 |  |  |  | 273 | 0.3933747 | 2.385638
|  | 1699 | 0.8 |  | 0.48 |  |  |  | 273 | 0.5010352 | 2.696809
|  | 1699 | 0.8 |  | 0.48 |  |  |  | 273 | 0.5942029 | 3.042553
|  | 1699 | 0.8 |  | 0.48 |  |  |  | 273 | 0.6977226 | 3.422872
|  | 1699 | 0.8 |  | 0.48 |  |  |  | 273 | 0.8074534 | 3.699468
|  | 1699 | 0.8 |  | 0.48 |  |  |  | 273 | 0.9109731 | 3.993351
|  | 1699 | 0.8 |  | 0.48 |  |  |  | 273 | 1 | 4.200798
MB |  | 1111 | 0.55 |  | 0.33 |  |  |  | 273 | 0.115942 | 0.9335106
|  | 1111 | 0.55 |  | 0.33 |  |  |  | 273 | 0.1801242 | 1.31383
|  | 1111 | 0.55 |  | 0.33 |  |  |  | 273 | 0.2401656 | 1.625
|  | 1111 | 0.55 |  | 0.33 |  |  |  | 273 | 0.3084886 | 1.901596
|  | 1111 | 0.55 |  | 0.33 |  |  |  | 273 | 0.4078675 | 2.281915
|  | 1111 | 0.55 |  | 0.33 |  |  |  | 273 | 0.4824017 | 2.541223
|  | 1111 | 0.55 |  | 0.33 |  |  |  | 273 | 0.5652174 | 2.800532
|  | 1111 | 0.55 |  | 0.33 |  |  |  | 273 | 0.6666667 | 3.111702
|  | 1111 | 0.55 |  | 0.33 |  |  |  | 273 | 0.7619048 | 3.388298
|  | 1111 | 0.55 |  | 0.33 |  |  |  | 273 | 0.8716356 | 3.734043
|  | 1111 | 0.55 |  | 0.33 |  |  |  | 273 | 0.9192547 | 3.855053
|  | 1111 | 0.55 |  | 0.33 |  |  |  | 273 | 0.9979296 | 4.045213
SP |  | 1263 | 0.62 |  | 0.41 |  |  |  | 273 | 0.06625259 | 0.9507979
|  | 1263 | 0.62 |  | 0.41 |  |  |  | 273 | 0.0952381 | 1.210106
|  | 1263 | 0.62 |  | 0.41 |  |  |  | 273 | 0.1532091 | 1.555851
|  | 1263 | 0.62 |  | 0.41 |  |  |  | 273 | 0.2505176 | 2.178191
|  | 1263 | 0.62 |  | 0.41 |  |  |  | 273 | 0.3457557 | 2.610372
|  | 1263 | 0.62 |  | 0.41 |  |  |  | 273 | 0.4554865 | 3.025266
|  | 1263 | 0.62 |  | 0.41 |  |  |  | 273 | 0.5486542 | 3.388298
|  | 1263 | 0.62 |  | 0.41 |  |  |  | 273 | 0.6501035 | 3.647606
|  | 1263 | 0.62 |  | 0.41 |  |  |  | 273 | 0.747412 | 3.941489
|  | 1263 | 0.62 |  | 0.41 |  |  |  | 273 | 0.873706 | 4.269947
|  | 1263 | 0.62 |  | 0.41 |  |  |  | 273 | 0.9109731 | 4.390957
|  | 1263 | 0.62 |  | 0.41 |  |  |  | 273 | 0.9979296 | 4.511968
PP |  | 585 | 0.28 |  | 0.2 |  |  |  | 273 | 0.03726708 | 0.9335106
|  | 585 | 0.28 |  | 0.2 |  |  |  | 273 | 0.08074534 | 1.555851
|  | 585 | 0.28 |  | 0.2 |  |  |  | 273 | 0.1490683 | 2.316489
|  | 585 | 0.28 |  | 0.2 |  |  |  | 273 | 0.2505176 | 3.094415
|  | 585 | 0.28 |  | 0.2 |  |  |  | 273 | 0.3457557 | 3.734043
|  | 585 | 0.28 |  | 0.2 |  |  |  | 273 | 0.447205 | 4.287234
|  | 585 | 0.28 |  | 0.2 |  |  |  | 273 | 0.5486542 | 4.702128
|  | 585 | 0.28 |  | 0.2 |  |  |  | 273 | 0.6418219 | 5.047872
|  | 585 | 0.28 |  | 0.2 |  |  |  | 273 | 0.747412 | 5.393617
|  | 585 | 0.28 |  | 0.2 |  |  |  | 273 | 0.8447205 | 5.6875
|  | 585 | 0.28 |  | 0.2 |  |  |  | 273 | 0.9772257 | 5.99867
|  | 585 | 0.28 |  | 0.2 |  |  |  | 273 | 1.00207 | 6.050532
FL |  | 1593 | 0.74 |  | 0.54 |  |  |  | 273 | 0.2028986 | 1.555851
|  | 1593 | 0.74 |  | 0.54 |  |  |  | 273 | 0.2960663 | 2.074468
|  | 1593 | 0.74 |  | 0.54 |  |  |  | 273 | 0.3933747 | 2.489362
|  | 1593 | 0.74 |  | 0.54 |  |  |  | 273 | 0.5010352 | 2.921543
|  | 1593 | 0.74 |  | 0.54 |  |  |  | 273 | 0.6066253 | 3.319149
|  | 1593 | 0.74 |  | 0.54 |  |  |  | 273 | 0.689441 | 3.664894
|  | 1593 | 0.74 |  | 0.54 |  |  |  | 273 | 0.7929607 | 3.958777
|  | 1593 | 0.74 |  | 0.54 |  |  |  | 273 | 0.8571429 | 4.148936
|  | 1593 | 0.74 |  | 0.54 |  |  |  | 273 | 0.9461698 | 4.460106
|  | 1593 | 0.74 |  | 0.54 |  |  |  | 273 | 0.9958592 | 4.494681
TF1 |  | 1267 | 0.45 |  | 0.5 |  |  |  | 298 | 0.06586826 | 0.5601979
|  | 1267 | 0.45 |  | 0.5 |  |  |  | 298 | 0.1017964 | 0.7507505
|  | 1267 | 0.45 |  | 0.5 |  |  |  | 298 | 0.1596806 | 1.060404
|  | 1267 | 0.45 |  | 0.5 |  |  |  | 298 | 0.249501 | 1.465168
|  | 1267 | 0.45 |  | 0.5 |  |  |  | 298 | 0.3453094 | 1.798242
|  | 1267 | 0.45 |  | 0.5 |  |  |  | 298 | 0.4530938 | 2.1073
|  | 1267 | 0.45 |  | 0.5 |  |  |  | 298 | 0.5568862 | 2.440279
|  | 1267 | 0.45 |  | 0.5 |  |  |  | 298 | 0.6566866 | 2.677814
|  | 1267 | 0.45 |  | 0.5 |  |  |  | 298 | 0.748503 | 2.891572
|  | 1267 | 0.45 |  | 0.5 |  |  |  | 298 | 0.8522954 | 3.12906
|  | 1267 | 0.45 |  | 0.5 |  |  |  | 298 | 0.9500998 | 3.354683
|  | 1267 | 0.45 |  | 0.5 |  |  |  | 298 | 1 | 3.521196
TF2 |  | 1346 | 0.57 |  | 0.46 |  |  |  | 298 | 0.09780439 | 0.5956257
|  | 1346 | 0.57 |  | 0.46 |  |  |  | 298 | 0.1576846 | 0.8217014
|  | 1346 | 0.57 |  | 0.46 |  |  |  | 298 | 0.245509 | 1.202616
|  | 1346 | 0.57 |  | 0.46 |  |  |  | 298 | 0.3532934 | 1.535547
|  | 1346 | 0.57 |  | 0.46 |  |  |  | 298 | 0.4570858 | 1.892398
|  | 1346 | 0.57 |  | 0.46 |  |  |  | 298 | 0.5548902 | 2.15383
|  | 1346 | 0.57 |  | 0.46 |  |  |  | 298 | 0.6526946 | 2.403326
|  | 1346 | 0.57 |  | 0.46 |  |  |  | 298 | 0.746507 | 2.628997
|  | 1346 | 0.57 |  | 0.46 |  |  |  | 298 | 0.8822355 | 2.985467
|  | 1346 | 0.57 |  | 0.46 |  |  |  | 298 | 0.996008 | 3.270581
CP |  | 1379 | 0.58 |  | 0.51 |  |  |  | 298 | 0.08183633 | 0.7509887
|  | 1379 | 0.58 |  | 0.51 |  |  |  | 298 | 0.1556886 | 1.167879
|  | 1379 | 0.58 |  | 0.51 |  |  |  | 298 | 0.251497 | 1.668062
|  | 1379 | 0.58 |  | 0.51 |  |  |  | 298 | 0.3532934 | 2.120428
|  | 1379 | 0.58 |  | 0.51 |  |  |  | 298 | 0.4451098 | 2.513231
|  | 1379 | 0.58 |  | 0.51 |  |  |  | 298 | 0.5528942 | 2.870034
|  | 1379 | 0.58 |  | 0.51 |  |  |  | 298 | 0.6546906 | 3.203037
|  | 1379 | 0.58 |  | 0.51 |  |  |  | 298 | 0.748503 | 3.488389
|  | 1379 | 0.58 |  | 0.51 |  |  |  | 298 | 0.8582834 | 3.797424
|  | 1379 | 0.58 |  | 0.51 |  |  |  | 298 | 0.9481038 | 4.082824
|  | 1379 | 0.58 |  | 0.51 |  |  |  | 298 | 1 | 4.177695
ML |  | 1699 | 0.8 |  | 0.48 |  |  |  | 298 | 0.05788423 | 0.2738211
|  | 1699 | 0.8 |  | 0.48 |  |  |  | 298 | 0.1636727 | 0.6187122
|  | 1699 | 0.8 |  | 0.48 |  |  |  | 298 | 0.3133733 | 0.9392065
|  | 1699 | 0.8 |  | 0.48 |  |  |  | 298 | 0.4870259 | 1.271351
|  | 1699 | 0.8 |  | 0.48 |  |  |  | 298 | 0.6846307 | 1.60321
|  | 1699 | 0.8 |  | 0.48 |  |  |  | 298 | 0.8822355 | 1.863451
|  | 1699 | 0.8 |  | 0.48 |  |  |  | 298 | 1.001996 | 2.005257
MB |  | 1111 | 0.55 |  | 0.33 |  |  |  | 298 | 0.06986028 | 0.4765959
|  | 1111 | 0.55 |  | 0.33 |  |  |  | 298 | 0.2015968 | 0.9405407
|  | 1111 | 0.55 |  | 0.33 |  |  |  | 298 | 0.3053892 | 1.225774
|  | 1111 | 0.55 |  | 0.33 |  |  |  | 298 | 0.3972056 | 1.475341
|  | 1111 | 0.55 |  | 0.33 |  |  |  | 298 | 0.499002 | 1.700916
|  | 1111 | 0.55 |  | 0.33 |  |  |  | 298 | 0.6007984 | 1.890683
|  | 1111 | 0.55 |  | 0.33 |  |  |  | 298 | 0.6966068 | 2.068584
|  | 1111 | 0.55 |  | 0.33 |  |  |  | 298 | 0.8003992 | 2.234454
|  | 1111 | 0.55 |  | 0.33 |  |  |  | 298 | 0.9061876 | 2.424173
|  | 1111 | 0.55 |  | 0.33 |  |  |  | 298 | 1 | 2.518544
KP |  | 1381 | 0.62 |  | 0.49 |  |  |  | 298 | 0.1457086 | 0.7502263
|  | 1381 | 0.62 |  | 0.49 |  |  |  | 298 | 0.2015968 | 0.9405407
|  | 1381 | 0.62 |  | 0.49 |  |  |  | 298 | 0.249501 | 1.13095
|  | 1381 | 0.62 |  | 0.49 |  |  |  | 298 | 0.3013972 | 1.273567
|  | 1381 | 0.62 |  | 0.49 |  |  |  | 298 | 0.4011976 | 1.570784
|  | 1381 | 0.62 |  | 0.49 |  |  |  | 298 | 0.50499 | 1.796336
|  | 1381 | 0.62 |  | 0.49 |  |  |  | 298 | 0.5988024 | 2.01007
|  | 1381 | 0.62 |  | 0.49 |  |  |  | 298 | 0.7065868 | 2.259447
|  | 1381 | 0.62 |  | 0.49 |  |  |  | 298 | 0.8083832 | 2.449213
|  | 1381 | 0.62 |  | 0.49 |  |  |  | 298 | 0.9001996 | 2.627162
|  | 1381 | 0.62 |  | 0.49 |  |  |  | 298 | 1.001996 | 2.769183
SP |  | 1263 | 0.62 |  | 0.41 |  |  |  | 298 | 0.1497006 | 0.8456694
|  | 1263 | 0.62 |  | 0.41 |  |  |  | 298 | 0.247505 | 1.178719
|  | 1263 | 0.62 |  | 0.41 |  |  |  | 298 | 0.3473054 | 1.487873
|  | 1263 | 0.62 |  | 0.41 |  |  |  | 298 | 0.4510978 | 1.749234
|  | 1263 | 0.62 |  | 0.41 |  |  |  | 298 | 0.5528942 | 2.010618
|  | 1263 | 0.62 |  | 0.41 |  |  |  | 298 | 0.6526946 | 2.224281
|  | 1263 | 0.62 |  | 0.41 |  |  |  | 298 | 0.748503 | 2.426055
|  | 1263 | 0.62 |  | 0.41 |  |  |  | 298 | 0.8562874 | 2.61575
|  | 1263 | 0.62 |  | 0.41 |  |  |  | 298 | 0.9481038 | 2.793699
|  | 1263 | 0.62 |  | 0.41 |  |  |  | 298 | 1.001996 | 2.864674
PP |  | 585 | 0.28 |  | 0.2 |  |  |  | 298 | 0.04590818 | 0.5246271
|  | 585 | 0.28 |  | 0.2 |  |  |  | 298 | 0.09181637 | 0.8941057
|  | 585 | 0.28 |  | 0.2 |  |  |  | 298 | 0.1536926 | 1.27533
|  | 585 | 0.28 |  | 0.2 |  |  |  | 298 | 0.257485 | 1.811226
|  | 585 | 0.28 |  | 0.2 |  |  |  | 298 | 0.3552894 | 2.251703
|  | 585 | 0.28 |  | 0.2 |  |  |  | 298 | 0.4530938 | 2.620563
|  | 585 | 0.28 |  | 0.2 |  |  |  | 298 | 0.5489022 | 2.965573
|  | 585 | 0.28 |  | 0.2 |  |  |  | 298 | 0.6487026 | 3.250854
|  | 585 | 0.28 |  | 0.2 |  |  |  | 298 | 0.748503 | 3.500326
|  | 585 | 0.28 |  | 0.2 |  |  |  | 298 | 0.8522954 | 3.773623
|  | 585 | 0.28 |  | 0.2 |  |  |  | 298 | 0.8962076 | 3.892462
|  | 585 | 0.28 |  | 0.2 |  |  |  | 298 | 1.001996 | 4.08218
FL |  | 1593 | 0.74 |  | 0.54 |  |  |  | 298 | 0.03792415 | 0.2143776
|  | 1593 | 0.74 |  | 0.54 |  |  |  | 298 | 0.09381238 | 0.5359917
|  | 1593 | 0.74 |  | 0.54 |  |  |  | 298 | 0.2055888 | 1.04792
|  | 1593 | 0.74 |  | 0.54 |  |  |  | 298 | 0.3093812 | 1.512198
|  | 1593 | 0.74 |  | 0.54 |  |  |  | 298 | 0.4131737 | 1.988413
|  | 1593 | 0.74 |  | 0.54 |  |  |  | 298 | 0.502994 | 2.38124
|  | 1593 | 0.74 |  | 0.54 |  |  |  | 298 | 0.6027944 | 2.738139
|  | 1593 | 0.74 |  | 0.54 |  |  |  | 298 | 0.7085828 | 3.142712
|  | 1593 | 0.74 |  | 0.54 |  |  |  | 298 | 0.7984032 | 3.463921
|  | 1593 | 0.74 |  | 0.54 |  |  |  | 298 | 0.9540918 | 3.92758
|  | 1593 | 0.74 |  | 0.54 |  |  |  | 298 | 0.998004 | 4.070292