## Sheet1
Energy Environ. Sci., 2011, 4, 1765–1771
GAC | GAS | BET | Vt | Vmeso | Vmic | %C | %O | %N | Temp(K) | Pessure | Adsorp(mmol/g)
AS-2-600 |  | 1260 | 0.62 |  | 0.55 |  |  |  | 273 | 0.02063107 | 0.5035971
|  | 1260 | 0.62 |  | 0.55 |  |  |  | 273 | 0.05946602 | 1.023981
|  | 1260 | 0.62 |  | 0.55 |  |  |  | 273 | 0.1104369 | 1.577938
|  | 1260 | 0.62 |  | 0.55 |  |  |  | 273 | 0.151699 | 1.980815
|  | 1260 | 0.62 |  | 0.55 |  |  |  | 273 | 0.2135922 | 2.509592
|  | 1260 | 0.62 |  | 0.55 |  |  |  | 273 | 0.2791262 | 2.954436
|  | 1260 | 0.62 |  | 0.55 |  |  |  | 273 | 0.3786408 | 3.609113
|  | 1260 | 0.62 |  | 0.55 |  |  |  | 273 | 0.4381068 | 3.936451
|  | 1260 | 0.62 |  | 0.55 |  |  |  | 273 | 0.4878641 | 4.247002
|  | 1260 | 0.62 |  | 0.55 |  |  |  | 273 | 0.559466 | 4.582734
|  | 1260 | 0.62 |  | 0.55 |  |  |  | 273 | 0.6213592 | 4.809353
|  | 1260 | 0.62 |  | 0.55 |  |  |  | 273 | 0.6868932 | 5.103118
|  | 1260 | 0.62 |  | 0.55 |  |  |  | 273 | 0.8106796 | 5.623501
|  | 1260 | 0.62 |  | 0.55 |  |  |  | 273 | 0.8713592 | 5.858513
|  | 1260 | 0.62 |  | 0.55 |  |  |  | 273 | 0.9441748 | 6.043165
|  | 1260 | 0.62 |  | 0.55 |  |  |  | 273 | 0.9951456 | 6.152278
|  | 1260 | 0.62 |  | 0.55 |  |  |  | 298 | 0.03762136 | 0.3441247
|  | 1260 | 0.62 |  | 0.55 |  |  |  | 298 | 0.09466019 | 0.8309353
|  | 1260 | 0.62 |  | 0.55 |  |  |  | 298 | 0.1468447 | 1.22542
|  | 1260 | 0.62 |  | 0.55 |  |  |  | 298 | 0.2160194 | 1.628297
|  | 1260 | 0.62 |  | 0.55 |  |  |  | 298 | 0.2815534 | 1.997602
|  | 1260 | 0.62 |  | 0.55 |  |  |  | 298 | 0.3725728 | 2.501199
|  | 1260 | 0.62 |  | 0.55 |  |  |  | 298 | 0.4356796 | 2.744604
|  | 1260 | 0.62 |  | 0.55 |  |  |  | 298 | 0.559466 | 3.248201
|  | 1260 | 0.62 |  | 0.55 |  |  |  | 298 | 0.6881068 | 3.701439
|  | 1260 | 0.62 |  | 0.55 |  |  |  | 298 | 0.8179612 | 4.171463
|  | 1260 | 0.62 |  | 0.55 |  |  |  | 298 | 0.934466 | 4.574341
|  | 1260 | 0.62 |  | 0.55 |  |  |  | 298 | 0.9890777 | 4.817746
|  | 1260 | 0.62 |  | 0.55 |  |  |  | 323 | 0.03276699 | 0.1594724
|  | 1260 | 0.62 |  | 0.55 |  |  |  | 323 | 0.09587379 | 0.470024
|  | 1260 | 0.62 |  | 0.55 |  |  |  | 323 | 0.1589806 | 0.7553957
|  | 1260 | 0.62 |  | 0.55 |  |  |  | 323 | 0.2245146 | 1.023981
|  | 1260 | 0.62 |  | 0.55 |  |  |  | 323 | 0.2839806 | 1.300959
|  | 1260 | 0.62 |  | 0.55 |  |  |  | 323 | 0.3762136 | 1.594724
|  | 1260 | 0.62 |  | 0.55 |  |  |  | 323 | 0.4381068 | 1.829736
|  | 1260 | 0.62 |  | 0.55 |  |  |  | 323 | 0.5631068 | 2.241007
|  | 1260 | 0.62 |  | 0.55 |  |  |  | 323 | 0.6856796 | 2.601918
|  | 1260 | 0.62 |  | 0.55 |  |  |  | 323 | 0.8167476 | 2.996403
|  | 1260 | 0.62 |  | 0.55 |  |  |  | 323 | 0.934466 | 3.357314
|  | 1260 | 0.62 |  | 0.55 |  |  |  | 323 | 0.9975728 | 3.55036
AS-2-650 |  | 1380 | 0.67 |  | 0.61 |  |  |  | 273 | 0.01412514 | 0.3189252
|  | 1380 | 0.67 |  | 0.61 |  |  |  | 273 | 0.05873057 | 0.9567757
|  | 1380 | 0.67 |  | 0.61 |  |  |  | 273 | 0.1044414 | 1.406542
|  | 1380 | 0.67 |  | 0.61 |  |  |  | 273 | 0.1443166 | 1.872664
|  | 1380 | 0.67 |  | 0.61 |  |  |  | 273 | 0.2181004 | 2.428738
|  | 1380 | 0.67 |  | 0.61 |  |  |  | 273 | 0.2848447 | 2.89486
|  | 1380 | 0.67 |  | 0.61 |  |  |  | 273 | 0.3784965 | 3.475467
|  | 1380 | 0.67 |  | 0.61 |  |  |  | 273 | 0.4978819 | 4.154206
|  | 1380 | 0.67 |  | 0.61 |  |  |  | 273 | 0.6277513 | 4.742991
|  | 1380 | 0.67 |  | 0.61 |  |  |  | 273 | 0.751736 | 5.200935
|  | 1380 | 0.67 |  | 0.61 |  |  |  | 273 | 0.8757397 | 5.716121
|  | 1380 | 0.67 |  | 0.61 |  |  |  | 273 | 0.9996725 | 6.018692
|  | 1380 | 0.67 |  | 0.61 |  |  |  | 298 | 0.0246146 | 0.2453271
|  | 1380 | 0.67 |  | 0.61 |  |  |  | 298 | 0.09484999 | 0.6705607
|  | 1380 | 0.67 |  | 0.61 |  |  |  | 298 | 0.153384 | 1.038551
|  | 1380 | 0.67 |  | 0.61 |  |  |  | 298 | 0.2201066 | 1.439252
|  | 1380 | 0.67 |  | 0.61 |  |  |  | 298 | 0.2844735 | 1.78271
|  | 1380 | 0.67 |  | 0.61 |  |  |  | 298 | 0.3710668 | 2.216121
|  | 1380 | 0.67 |  | 0.61 |  |  |  | 298 | 0.5056091 | 2.804907
|  | 1380 | 0.67 |  | 0.61 |  |  |  | 298 | 0.6342912 | 3.336449
|  | 1380 | 0.67 |  | 0.61 |  |  |  | 298 | 0.7477591 | 3.786215
|  | 1380 | 0.67 |  | 0.61 |  |  |  | 298 | 0.8717355 | 4.219626
|  | 1380 | 0.67 |  | 0.61 |  |  |  | 298 | 0.9992221 | 4.669393
|  | 1380 | 0.67 |  | 0.61 |  |  |  | 323 | 0.03392764 | 0.1471963
|  | 1380 | 0.67 |  | 0.61 |  |  |  | 323 | 0.09943281 | 0.4007009
|  | 1380 | 0.67 |  | 0.61 |  |  |  | 323 | 0.1567577 | 0.646028
|  | 1380 | 0.67 |  | 0.61 |  |  |  | 323 | 0.2257675 | 0.8995327
|  | 1380 | 0.67 |  | 0.61 |  |  |  | 323 | 0.283087 | 1.128505
|  | 1380 | 0.67 |  | 0.61 |  |  |  | 323 | 0.3789878 | 1.44743
|  | 1380 | 0.67 |  | 0.61 |  |  |  | 323 | 0.4397982 | 1.635514
|  | 1380 | 0.67 |  | 0.61 |  |  |  | 323 | 0.4982777 | 1.839953
|  | 1380 | 0.67 |  | 0.61 |  |  |  | 323 | 0.566092 | 2.011682
|  | 1380 | 0.67 |  | 0.61 |  |  |  | 323 | 0.6900493 | 2.38785
|  | 1380 | 0.67 |  | 0.61 |  |  |  | 323 | 0.8116484 | 2.698598
|  | 1380 | 0.67 |  | 0.61 |  |  |  | 323 | 0.9367903 | 3.123832
|  | 1380 | 0.67 |  | 0.61 |  |  |  | 323 | 0.9987526 | 3.26285
AS-2-700 |  | 1390 | 0.69 |  | 0.62 |  |  |  | 273 | 0.01676647 | 0.2674432
|  | 1390 | 0.69 |  | 0.62 |  |  |  | 273 | 0.06347305 | 0.9193846
|  | 1390 | 0.69 |  | 0.62 |  |  |  | 273 | 0.1053892 | 1.337396
|  | 1390 | 0.69 |  | 0.62 |  |  |  | 273 | 0.1520958 | 1.78886
|  | 1390 | 0.69 |  | 0.62 |  |  |  | 273 | 0.2143713 | 2.349046
|  | 1390 | 0.69 |  | 0.62 |  |  |  | 273 | 0.2718563 | 2.817307
|  | 1390 | 0.69 |  | 0.62 |  |  |  | 273 | 0.3748503 | 3.486425
|  | 1390 | 0.69 |  | 0.62 |  |  |  | 273 | 0.4982036 | 4.272658
|  | 1390 | 0.69 |  | 0.62 |  |  |  | 273 | 0.6299401 | 4.992136
|  | 1390 | 0.69 |  | 0.62 |  |  |  | 273 | 0.7568862 | 5.619688
|  | 1390 | 0.69 |  | 0.62 |  |  |  | 273 | 0.8766467 | 6.19706
|  | 1390 | 0.69 |  | 0.62 |  |  |  | 273 | 1.003593 | 6.582369
|  | 1390 | 0.69 |  | 0.62 |  |  |  | 298 | 0.02634731 | 0.25917
|  | 1390 | 0.69 |  | 0.62 |  |  |  | 298 | 0.08982036 | 0.6857145
|  | 1390 | 0.69 |  | 0.62 |  |  |  | 298 | 0.1580838 | 1.070533
|  | 1390 | 0.69 |  | 0.62 |  |  |  | 298 | 0.2227545 | 1.421908
|  | 1390 | 0.69 |  | 0.62 |  |  |  | 298 | 0.291018 | 1.773314
|  | 1390 | 0.69 |  | 0.62 |  |  |  | 298 | 0.3772455 | 2.200049
|  | 1390 | 0.69 |  | 0.62 |  |  |  | 298 | 0.5017964 | 2.702282
|  | 1390 | 0.69 |  | 0.62 |  |  |  | 298 | 0.6215569 | 3.120944
|  | 1390 | 0.69 |  | 0.62 |  |  |  | 298 | 0.7461078 | 3.539645
|  | 1390 | 0.69 |  | 0.62 |  |  |  | 298 | 0.8694611 | 3.958337
|  | 1390 | 0.69 |  | 0.62 |  |  |  | 298 | 0.9532934 | 4.2514
|  | 1390 | 0.69 |  | 0.62 |  |  |  | 298 | 0.9952096 | 4.351989
|  | 1390 | 0.69 |  | 0.62 |  |  |  | 323 | 0.03473054 | 0.108882
|  | 1390 | 0.69 |  | 0.62 |  |  |  | 323 | 0.1113772 | 0.3016463
|  | 1390 | 0.69 |  | 0.62 |  |  |  | 323 | 0.1904192 | 0.5946694
|  | 1390 | 0.69 |  | 0.62 |  |  |  | 323 | 0.251497 | 0.7455376
|  | 1390 | 0.69 |  | 0.62 |  |  |  | 323 | 0.3197605 | 0.979998
|  | 1390 | 0.69 |  | 0.62 |  |  |  | 323 | 0.4371257 | 1.248281
|  | 1390 | 0.69 |  | 0.62 |  |  |  | 323 | 0.5676647 | 1.591854
|  | 1390 | 0.69 |  | 0.62 |  |  |  | 323 | 0.6263473 | 1.734349
|  | 1390 | 0.69 |  | 0.62 |  |  |  | 323 | 0.6850299 | 1.876844
|  | 1390 | 0.69 |  | 0.62 |  |  |  | 323 | 0.8107784 | 2.186964
|  | 1390 | 0.69 |  | 0.62 |  |  |  | 323 | 0.9377246 | 2.522153
|  | 1390 | 0.69 |  | 0.62 |  |  |  | 323 | 0.9964072 | 2.597822
AS-2-800 |  | 1940 | 0.97 |  | 0.82 |  |  |  | 273 | 0.01988946 | 0.324978
|  | 1940 | 0.97 |  | 0.82 |  |  |  | 273 | 0.06782288 | 0.8775715
|  | 1940 | 0.97 |  | 0.82 |  |  |  | 273 | 0.1098936 | 1.259584
|  | 1940 | 0.97 |  | 0.82 |  |  |  | 273 | 0.1601323 | 1.641662
|  | 1940 | 0.97 |  | 0.82 |  |  |  | 273 | 0.2255524 | 2.09695
|  | 1940 | 0.97 |  | 0.82 |  |  |  | 273 | 0.2886415 | 2.56846
|  | 1940 | 0.97 |  | 0.82 |  |  |  | 273 | 0.3797448 | 3.097042
|  | 1940 | 0.97 |  | 0.82 |  |  |  | 273 | 0.5058756 | 3.755839
|  | 1940 | 0.97 |  | 0.82 |  |  |  | 273 | 0.6273268 | 4.341512
|  | 1940 | 0.97 |  | 0.82 |  |  |  | 273 | 0.753436 | 4.870378
|  | 1940 | 0.97 |  | 0.82 |  |  |  | 273 | 0.8702048 | 5.366686
|  | 1940 | 0.97 |  | 0.82 |  |  |  | 273 | 0.9998118 | 5.879339
|  | 1940 | 0.97 |  | 0.82 |  |  |  | 298 | 0.03971259 | 0.2439325
|  | 1940 | 0.97 |  | 0.82 |  |  |  | 298 | 0.09577615 | 0.5692138
|  | 1940 | 0.97 |  | 0.82 |  |  |  | 298 | 0.1530066 | 0.8945045
|  | 1940 | 0.97 |  | 0.82 |  |  |  | 298 | 0.2265744 | 1.228049
|  | 1940 | 0.97 |  | 0.82 |  |  |  | 298 | 0.2826285 | 1.496485
|  | 1940 | 0.97 |  | 0.82 |  |  |  | 298 | 0.38422 | 1.943946
|  | 1940 | 0.97 |  | 0.82 |  |  |  | 298 | 0.510317 | 2.399726
|  | 1940 | 0.97 |  | 0.82 |  |  |  | 298 | 0.6282283 | 2.749872
|  | 1940 | 0.97 |  | 0.82 |  |  |  | 298 | 0.7473065 | 3.100027
|  | 1940 | 0.97 |  | 0.82 |  |  |  | 298 | 0.8722367 | 3.555798
|  | 1940 | 0.97 |  | 0.82 |  |  |  | 298 | 0.9936432 | 3.873489
|  | 1940 | 0.97 |  | 0.82 |  |  |  | 323 | 0.03735314 | 0.08962101
|  | 1940 | 0.97 |  | 0.82 |  |  |  | 323 | 0.095722 | 0.2443873
|  | 1940 | 0.97 |  | 0.82 |  |  |  | 323 | 0.1587705 | 0.4722775
|  | 1940 | 0.97 |  | 0.82 |  |  |  | 323 | 0.2253128 | 0.6595928
|  | 1940 | 0.97 |  | 0.82 |  |  |  | 323 | 0.2906828 | 0.814416
|  | 1940 | 0.97 |  | 0.82 |  |  |  | 323 | 0.3759152 | 1.123693
|  | 1940 | 0.97 |  | 0.82 |  |  |  | 323 | 0.5019973 | 1.490146
|  | 1940 | 0.97 |  | 0.82 |  |  |  | 323 | 0.6304172 | 1.88098
|  | 1940 | 0.97 |  | 0.82 |  |  |  | 323 | 0.695794 | 2.076406
|  | 1940 | 0.97 |  | 0.82 |  |  |  | 323 | 0.8172127 | 2.467184
|  | 1940 | 0.97 |  | 0.82 |  |  |  | 323 | 0.9327917 | 2.825431
|  | 1940 | 0.97 |  | 0.82 |  |  |  | 323 | 0.994676 | 3.069553