## Sheet1
GAC | GAS | BET | Vt | Vmeso | Vmic | %C | %O | %N | Temp(K) | Pessure | Adsorp(mmol/g)
ACFK-0 |  | 990 | 0.456 | 0.04 | 0.416 |  |  |  | 298 | 0.05140145 | 0.3840944
|  | 990 | 0.456 | 0.04 | 0.416 |  |  |  | 298 | 0.1520099 | 0.8226762
|  | 990 | 0.456 | 0.04 | 0.416 |  |  |  | 298 | 0.2044563 | 1.06026
|  | 990 | 0.456 | 0.04 | 0.416 |  |  |  | 298 | 0.2504778 | 1.252121
|  | 990 | 0.456 | 0.04 | 0.416 |  |  |  | 298 | 0.3029134 | 1.425611
|  | 990 | 0.456 | 0.04 | 0.416 |  |  |  | 298 | 0.3992238 | 1.7452
|  | 990 | 0.456 | 0.04 | 0.416 |  |  |  | 298 | 0.506217 | 1.991441
|  | 990 | 0.456 | 0.04 | 0.416 |  |  |  | 298 | 0.6089384 | 2.274346
|  | 990 | 0.456 | 0.04 | 0.416 |  |  |  | 298 | 0.7073771 | 2.529821
|  | 990 | 0.456 | 0.04 | 0.416 |  |  |  | 298 | 0.8111587 | 2.757779
|  | 990 | 0.456 | 0.04 | 0.416 |  |  |  | 298 | 0.9117348 | 3.004078
|  | 990 | 0.456 | 0.04 | 0.416 |  |  |  | 298 | 0.9908976 | 3.113229
ACFK-1 |  | 2005 | 1.014 | 0.142 | 0.872 |  |  |  | 298 | 0.06103942 | 0.4572567
|  | 2005 | 1.014 | 0.142 | 0.872 |  |  |  | 298 | 0.1284821 | 0.8320479
|  | 2005 | 1.014 | 0.142 | 0.872 |  |  |  | 298 | 0.1798728 | 1.152048
|  | 2005 | 1.014 | 0.142 | 0.872 |  |  |  | 298 | 0.2494452 | 1.471882
|  | 2005 | 1.014 | 0.142 | 0.872 |  |  |  | 298 | 0.3051078 | 1.755218
|  | 2005 | 1.014 | 0.142 | 0.872 |  |  |  | 298 | 0.4078446 | 2.129686
|  | 2005 | 1.014 | 0.142 | 0.872 |  |  |  | 298 | 0.5137991 | 2.559063
|  | 2005 | 1.014 | 0.142 | 0.872 |  |  |  | 298 | 0.6069132 | 2.951931
|  | 2005 | 1.014 | 0.142 | 0.872 |  |  |  | 298 | 0.7128354 | 3.189026
|  | 2005 | 1.014 | 0.142 | 0.872 |  |  |  | 298 | 0.8134301 | 3.545201
|  | 2005 | 1.014 | 0.142 | 0.872 |  |  |  | 298 | 0.9140154 | 3.846438
|  | 2005 | 1.014 | 0.142 | 0.872 |  |  |  | 298 | 0.9942708 | 4.092924
ACFK-2 |  | 2162 | 1.124 | 0.207 | 0.917 |  |  |  | 298 | 0.08565216 | 0.5394381
|  | 2162 | 1.124 | 0.207 | 0.917 |  |  |  | 298 | 0.1520345 | 0.9691769
|  | 2162 | 1.124 | 0.207 | 0.917 |  |  |  | 298 | 0.2269654 | 1.353056
|  | 2162 | 1.124 | 0.207 | 0.917 |  |  |  | 298 | 0.2794179 | 1.627265
|  | 2162 | 1.124 | 0.207 | 0.917 |  |  |  | 298 | 0.3543564 | 2.056925
|  | 2162 | 1.124 | 0.207 | 0.917 |  |  |  | 298 | 0.4624546 | 2.513751
|  | 2162 | 1.124 | 0.207 | 0.917 |  |  |  | 298 | 0.563043 | 2.833301
|  | 2162 | 1.124 | 0.207 | 0.917 |  |  |  | 298 | 0.6668524 | 3.226072
|  | 2162 | 1.124 | 0.207 | 0.917 |  |  |  | 298 | 0.7642292 | 3.527339
|  | 2162 | 1.124 | 0.207 | 0.917 |  |  |  | 298 | 0.8648284 | 3.910983
|  | 2162 | 1.124 | 0.207 | 0.917 |  |  |  | 298 | 0.9600678 | 4.221425
|  | 2162 | 1.124 | 0.207 | 0.917 |  |  |  | 298 | 0.9943139 | 4.3493
ACFK-3 |  | 2180 | 1.003 | 0.075 | 0.928 |  |  |  | 298 | 0.02358324 | 0.320255
|  | 2180 | 1.003 | 0.075 | 0.928 |  |  |  | 298 | 0.0589527 | 0.7685904
|  | 2180 | 1.003 | 0.075 | 0.928 |  |  |  | 298 | 0.1253582 | 1.335674
|  | 2180 | 1.003 | 0.075 | 0.928 |  |  |  | 298 | 0.1799774 | 1.774676
|  | 2180 | 1.003 | 0.075 | 0.928 |  |  |  | 298 | 0.2495776 | 2.259324
|  | 2180 | 1.003 | 0.075 | 0.928 |  |  |  | 298 | 0.3063189 | 2.597588
|  | 2180 | 1.003 | 0.075 | 0.928 |  |  |  | 298 | 0.4058763 | 3.146055
|  | 2180 | 1.003 | 0.075 | 0.928 |  |  |  | 298 | 0.5086331 | 3.639555
|  | 2180 | 1.003 | 0.075 | 0.928 |  |  |  | 298 | 0.608172 | 4.078146
|  | 2180 | 1.003 | 0.075 | 0.928 |  |  |  | 298 | 0.70985 | 4.516718
|  | 2180 | 1.003 | 0.075 | 0.928 |  |  |  | 298 | 0.8093921 | 4.973622
|  | 2180 | 1.003 | 0.075 | 0.928 |  |  |  | 298 | 0.9110608 | 5.357256
|  | 2180 | 1.003 | 0.075 | 0.928 |  |  |  | 298 | 0.9870473 | 5.658719