## Sheet1
Chemical Engineering Journal 281 (2015) 606–612
GAC | GAS | BET | Vt | Vmeso | Vmic | %C | %O | %N | Temp(K) | Pessure | Adsorp(mmol/g)
GSK0.5-700 |  | 1714 | 0.83 | [5 empty] | 273 | 0.08787132 | 0.9103079
|  | 1714 | 0.83 | [5 empty] | 273 | 0.1575624 | 1.338688
|  | 1714 | 0.83 | [5 empty] | 273 | 0.2363435 | 1.726908
|  | 1714 | 0.83 | [5 empty] | 273 | 0.3136097 | 2.115127
|  | 1714 | 0.83 | [5 empty] | 273 | 0.3939059 | 2.423025
|  | 1714 | 0.83 | [5 empty] | 273 | 0.4742021 | 2.757697
|  | 1714 | 0.83 | [5 empty] | 273 | 0.5787387 | 3.025435
|  | 1714 | 0.83 | [5 empty] | 273 | 0.66661 | 3.413655
|  | 1714 | 0.83 | [5 empty] | 273 | 0.78326675 | 3.761714
|  | 1714 | 0.83 | [5 empty] | 273 | 0.8605329 | 4.056225
|  | 1714 | 0.83 | [5 empty] | 273 | 0.933254 | 4.216867
|  | 1714 | 0.83 | [5 empty] | 273 | 1.024155 | 4.471218
|  | 1714 | 0.83 | [5 empty] | 273 | 1.092331 | 4.658635
|  | 1714 | 0.83 | [5 empty] | 273 | 1.139297 | 4.738956
GSK1-700 |  | 1636 | 0.51 | [5 empty] | 273 | 0.06363095 | 1.726908
|  | 1636 | 0.51 | [5 empty] | 273 | 0.1272619 | 2.556894
|  | 1636 | 0.51 | [5 empty] | 273 | 0.1939229 | 3.186078
|  | 1636 | 0.51 | [5 empty] | 273 | 0.3045196 | 4.069612
|  | 1636 | 0.51 | [5 empty] | 273 | 0.4317815 | 4.752343
|  | 1636 | 0.51 | [5 empty] | 273 | 0.5287429 | 5.301205
|  | 1636 | 0.51 | [5 empty] | 273 | 0.66358 | 5.890228
|  | 1636 | 0.51 | [5 empty] | 273 | 0.7787217 | 6.372155
|  | 1636 | 0.51 | [5 empty] | 273 | 0.8908334 | 6.666667
|  | 1636 | 0.51 | [5 empty] | 273 | 0.9605244 | 6.961178
|  | 1636 | 0.51 | [5 empty] | 273 | 1.021125 | 7.135207
|  | 1636 | 0.51 | [5 empty] | 273 | 1.134752 | 7.483266
GSK2-700 |  | 1957 | 0.79 | [5 empty] | 273 | 0.04393566 | 0.669344
|  | 1957 | 0.79 | [5 empty] | 273 | 0.1121117 | 1.392236
|  | 1957 | 0.79 | [5 empty] | 273 | 0.1939229 | 2.021419
|  | 1957 | 0.79 | [5 empty] | 273 | 0.269674 | 2.53012
|  | 1957 | 0.79 | [5 empty] | 273 | 0.3605754 | 3.038822
|  | 1957 | 0.79 | [5 empty] | 273 | 0.4378416 | 3.453815
|  | 1957 | 0.79 | [5 empty] | 273 | 0.5151077 | 3.882195
|  | 1957 | 0.79 | [5 empty] | 273 | 0.5878288 | 4.230254
|  | 1957 | 0.79 | [5 empty] | 273 | 0.6726701 | 4.578313
|  | 1957 | 0.79 | [5 empty] | 273 | 0.7484212 | 4.899598
|  | 1957 | 0.79 | [5 empty] | 273 | 0.8196273 | 5.180723
|  | 1957 | 0.79 | [5 empty] | 273 | 0.8999235 | 5.488621
|  | 1957 | 0.79 | [5 empty] | 273 | 0.9771897 | 5.756359
|  | 1957 | 0.79 | [5 empty] | 273 | 1.051426 | 5.957162
|  | 1957 | 0.79 | [5 empty] | 273 | 1.137782 | 6.331995
GK-700 |  | 1294 | 0.64 | [5 empty] | 273 | 0.133322 | 0.9906292
|  | 1294 | 0.64 | [5 empty] | 273 | 0.263614 | 1.686747
|  | 1294 | 0.64 | [5 empty] | 273 | 0.3817857 | 2.088353
|  | 1294 | 0.64 | [5 empty] | 273 | 0.5014725 | 2.503347
|  | 1294 | 0.64 | [5 empty] | 273 | 0.6211593 | 2.891566
|  | 1294 | 0.64 | [5 empty] | 273 | 0.7559963 | 3.34672
|  | 1294 | 0.64 | [5 empty] | 273 | 0.8847733 | 3.654618
|  | 1294 | 0.64 | [5 empty] | 273 | 1.00446 | 3.98929
|  | 1294 | 0.64 | [5 empty] | 273 | 1.131722 | 4.230254
SK-700 |  | 714 | 0.4 | [5 empty] | 273 | 0.0530258 | 0.4417671
|  | 714 | 0.4 | [5 empty] | 273 | 0.11665675 | 0.7095047
|  | 714 | 0.4 | [5 empty] | 273 | 0.1954379 | 1.044177
|  | 714 | 0.4 | [5 empty] | 273 | 0.2742191 | 1.285141
|  | 714 | 0.4 | [5 empty] | 273 | 0.3605754 | 1.485944
|  | 714 | 0.4 | [5 empty] | 273 | 0.4393566 | 1.713521
|  | 714 | 0.4 | [5 empty] | 273 | 0.5135927 | 1.941098
|  | 714 | 0.4 | [5 empty] | 273 | 0.5893438 | 2.128514
|  | 714 | 0.4 | [5 empty] | 273 | 0.6984255 | 2.302544
|  | 714 | 0.4 | [5 empty] | 273 | 0.7847818 | 2.503347
|  | 714 | 0.4 | [5 empty] | 273 | 0.8529578 | 2.597055
|  | 714 | 0.4 | [5 empty] | 273 | 0.936284 | 2.690763
|  | 714 | 0.4 | [5 empty] | 273 | 1.01961 | 2.904953
|  | 714 | 0.4 | [5 empty] | 273 | 1.128692 | 3.052209
GSK0.5-700 |  | 1714 | 0.83 | [5 empty] | 298 | 0.06976151 | 0.5023619
|  | 1714 | 0.83 | [5 empty] | 298 | 0.1612266 | 0.916298
|  | 1714 | 0.83 | [5 empty] | 298 | 0.2387394 | 1.180849
|  | 1714 | 0.83 | [5 empty] | 298 | 0.3193527 | 1.377449
|  | 1714 | 0.83 | [5 empty] | 298 | 0.3922147 | 1.63523
|  | 1714 | 0.83 | [5 empty] | 298 | 0.479029 | 1.858972
|  | 1714 | 0.83 | [5 empty] | 298 | 0.5518911 | 2.075992
|  | 1714 | 0.83 | [5 empty] | 298 | 0.6278536 | 2.225062
|  | 1714 | 0.83 | [5 empty] | 298 | 0.7100172 | 2.421654
|  | 1714 | 0.83 | [5 empty] | 298 | 0.8045828 | 2.597802
|  | 1714 | 0.83 | [5 empty] | 298 | 0.8650427 | 2.767331
|  | 1714 | 0.83 | [5 empty] | 298 | 0.9441058 | 2.889211
|  | 1714 | 0.83 | [5 empty] | 298 | 1.016968 | 3.031503
|  | 1714 | 0.83 | [5 empty] | 298 | 1.142539 | 3.255048
GSK1-700 |  | 1636 | 0.51 | [5 empty] | 298 | 0.03565588 | 0.421014
|  | 1636 | 0.51 | [5 empty] | 298 | 0.1162692 | 0.9029402
|  | 1636 | 0.51 | [5 empty] | 298 | 0.2030835 | 1.282933
|  | 1636 | 0.51 | [5 empty] | 298 | 0.2774958 | 1.601847
|  | 1636 | 0.51 | [5 empty] | 298 | 0.3534583 | 1.873199
|  | 1636 | 0.51 | [5 empty] | 298 | 0.4387224 | 2.151297
|  | 1636 | 0.51 | [5 empty] | 298 | 0.5146849 | 2.388682
|  | 1636 | 0.51 | [5 empty] | 298 | 0.6356049 | 2.720946
|  | 1636 | 0.51 | [5 empty] | 298 | 0.7472233 | 2.99891
|  | 1636 | 0.51 | [5 empty] | 298 | 0.8278366 | 3.181923
|  | 1636 | 0.51 | [5 empty] | 298 | 0.9037991 | 3.378547
|  | 1636 | 0.51 | [5 empty] | 298 | 0.987513 | 3.53437
|  | 1636 | 0.51 | [5 empty] | 298 | 1.058825 | 3.724224
|  | 1636 | 0.51 | [5 empty] | 298 | 1.140988 | 3.859675
GSK2-700 |  | 1957 | 0.79 | [5 empty] | 298 | 0.04340716 | 0.2511375
|  | 1957 | 0.79 | [5 empty] | 298 | 0.12092 | 0.6447643
|  | 1957 | 0.79 | [5 empty] | 298 | 0.2108348 | 0.9500126
|  | 1957 | 0.79 | [5 empty] | 298 | 0.2805963 | 1.24857
|  | 1957 | 0.79 | [5 empty] | 298 | 0.3581091 | 1.587849
|  | 1957 | 0.79 | [5 empty] | 298 | 0.4433732 | 1.872741
|  | 1957 | 0.79 | [5 empty] | 298 | 0.5596423 | 2.28655
|  | 1957 | 0.79 | [5 empty] | 298 | 0.6681603 | 2.54415
|  | 1957 | 0.79 | [5 empty] | 298 | 0.7503238 | 2.747535
|  | 1957 | 0.79 | [5 empty] | 298 | 0.8293869 | 2.896589
|  | 1957 | 0.79 | [5 empty] | 298 | 0.9084499 | 3.011675
|  | 1957 | 0.79 | [5 empty] | 298 | 0.9859627 | 3.181117
|  | 1957 | 0.79 | [5 empty] | 298 | 1.058825 | 3.316616
|  | 1957 | 0.79 | [5 empty] | 298 | 1.145639 | 3.46563
GK-700 |  | 1294 | 0.64 | [5 empty] | 298 | 0.066661 | 0.6246603
|  | 1294 | 0.64 | [5 empty] | 298 | 0.133322 | 0.9232337
|  | 1294 | 0.64 | [5 empty] | 298 | 0.1813799 | 1.12
|  | 1294 | 0.64 | [5 empty] | 298 | 0.2495912 | 1.391391
|  | 1294 | 0.64 | [5 empty] | 298 | 0.3100512 | 1.588094
|  | 1294 | 0.64 | [5 empty] | 298 | 0.3612096 | 1.771257
|  | 1294 | 0.64 | [5 empty] | 298 | 0.4821296 | 2.069554
|  | 1294 | 0.64 | [5 empty] | 298 | 0.6030495 | 2.388231
|  | 1294 | 0.64 | [5 empty] | 298 | 0.7146679 | 2.598261
|  | 1294 | 0.64 | [5 empty] | 298 | 0.8464397 | 2.81498
|  | 1294 | 0.64 | [5 empty] | 298 | 0.9580581 | 2.997836
|  | 1294 | 0.64 | [5 empty] | 298 | 1.078978 | 3.187437
|  | 1294 | 0.64 | [5 empty] | 298 | 1.137888 | 3.302626
SK-700 |  | 714 | 0.4 | [5 empty] | 298 | 0.1410733 | 0.5359659
|  | 714 | 0.4 | [5 empty] | 298 | 0.2681943 | 1.051623
|  | 714 | 0.4 | [5 empty] | 298 | 0.3720614 | 1.424735
|  | 714 | 0.4 | [5 empty] | 298 | 0.4991824 | 1.784141
|  | 714 | 0.4 | [5 empty] | 298 | 0.6418059 | 2.075534
|  | 714 | 0.4 | [5 empty] | 298 | 0.7627259 | 2.251548
|  | 714 | 0.4 | [5 empty] | 298 | 0.9037991 | 2.502188
|  | 714 | 0.4 | [5 empty] | 298 | 1.016968 | 2.657861
|  | 714 | 0.4 | [5 empty] | 298 | 1.147189 | 2.827035