## Sheet1
Journal of Chemical and Engineering Data, Vol. 47, No. 5, 2002
GAC | GAS | BET | Vt | Vmeso | Vmic | %C | %O | %N | Temp(K) | Pessure | Adsorp(mmol/g)
Zeocarbon |  | 620 | 0.434 |  | 0.18 |  |  |  | 273 | 0.01578947 | 1.347892
|  | 620 | 0.434 |  | 0.18 |  |  |  | 273 | 0.02631579 | 1.900262
|  | 620 | 0.434 |  | 0.18 |  |  |  | 273 | 0.06578947 | 2.297616
|  | 620 | 0.434 |  | 0.18 |  |  |  | 273 | 0.1210526 | 2.683745
|  | 620 | 0.434 |  | 0.18 |  |  |  | 273 | 0.2 | 2.937017
|  | 620 | 0.434 |  | 0.18 |  |  |  | 273 | 0.3315789 | 3.200756
|  | 620 | 0.434 |  | 0.18 |  |  |  | 273 | 0.4736842 | 3.43123
|  | 620 | 0.434 |  | 0.18 |  |  |  | 273 | 0.6 | 3.661878
|  | 620 | 0.434 |  | 0.18 |  |  |  | 273 | 0.7315789 | 3.793021
|  | 620 | 0.434 |  | 0.18 |  |  |  | 273 | 0.8605263 | 3.968392
|  | 620 | 0.434 |  | 0.18 |  |  |  | 273 | 1 | 4.121547
|  | 620 | 0.434 |  | 0.18 |  |  |  | 293 | 0.01052632 | 1.104856
|  | 620 | 0.434 |  | 0.18 |  |  |  | 293 | 0.04736842 | 1.524338
|  | 620 | 0.434 |  | 0.18 |  |  |  | 293 | 0.1 | 1.932597
|  | 620 | 0.434 |  | 0.18 |  |  |  | 293 | 0.1684211 | 2.185984
|  | 620 | 0.434 |  | 0.18 |  |  |  | 293 | 0.2684211 | 2.472172
|  | 620 | 0.434 |  | 0.18 |  |  |  | 293 | 0.3947368 | 2.71387
|  | 620 | 0.434 |  | 0.18 |  |  |  | 293 | 0.5315789 | 2.911253
|  | 620 | 0.434 |  | 0.18 |  |  |  | 293 | 0.6710526 | 3.086508
|  | 620 | 0.434 |  | 0.18 |  |  |  | 293 | 0.7947368 | 3.228787
|  | 620 | 0.434 |  | 0.18 |  |  |  | 293 | 0.9315789 | 3.45932
|  | 620 | 0.434 |  | 0.18 |  |  |  | 293 | 0.9973684 | 3.469642
|  | 620 | 0.434 |  | 0.18 |  |  |  | 313 | 0.02368421 | 0.8174179
|  | 620 | 0.434 |  | 0.18 |  |  |  | 313 | 0.05789474 | 1.270079
|  | 620 | 0.434 |  | 0.18 |  |  |  | 313 | 0.1315789 | 1.667054
|  | 620 | 0.434 |  | 0.18 |  |  |  | 313 | 0.2105263 | 1.898226
|  | 620 | 0.434 |  | 0.18 |  |  |  | 313 | 0.3263158 | 2.117941
|  | 620 | 0.434 |  | 0.18 |  |  |  | 313 | 0.4605263 | 2.315353
|  | 620 | 0.434 |  | 0.18 |  |  |  | 313 | 0.6052632 | 2.46845
|  | 620 | 0.434 |  | 0.18 |  |  |  | 313 | 0.7342105 | 2.610672
|  | 620 | 0.434 |  | 0.18 |  |  |  | 313 | 0.8710526 | 2.752806
|  | 620 | 0.434 |  | 0.18 |  |  |  | 313 | 0.9973684 | 2.872957
|  | 620 | 0.434 |  | 0.18 |  |  |  | 333 | 0.03157895 | 0.640535
|  | 620 | 0.434 |  | 0.18 |  |  |  | 333 | 0.09473684 | 1.026577
|  | 620 | 0.434 |  | 0.18 |  |  |  | 333 | 0.2 | 1.345856
|  | 620 | 0.434 |  | 0.18 |  |  |  | 333 | 0.3263158 | 1.642803
|  | 620 | 0.434 |  | 0.18 |  |  |  | 333 | 0.4578947 | 1.829195
|  | 620 | 0.434 |  | 0.18 |  |  |  | 333 | 0.6 | 2.00442
|  | 620 | 0.434 |  | 0.18 |  |  |  | 333 | 0.7368421 | 2.179703
|  | 620 | 0.434 |  | 0.18 |  |  |  | 333 | 0.8842105 | 2.310672
|  | 620 | 0.434 |  | 0.18 |  |  |  | 333 | 1.002632 | 2.475109
|  | 620 | 0.434 |  | 0.18 |  |  |  | 353 | 0.03157895 | 0.3642919
|  | 620 | 0.434 |  | 0.18 |  |  |  | 353 | 0.09473684 | 0.7171852
|  | 620 | 0.434 |  | 0.18 |  |  |  | 353 | 0.1631579 | 0.9484734
|  | 620 | 0.434 |  | 0.18 |  |  |  | 353 | 0.2684211 | 1.168305
|  | 620 | 0.434 |  | 0.18 |  |  |  | 353 | 0.4105263 | 1.36563
|  | 620 | 0.434 |  | 0.18 |  |  |  | 353 | 0.5263158 | 1.541146
|  | 620 | 0.434 |  | 0.18 |  |  |  | 353 | 0.6631579 | 1.68328
|  | 620 | 0.434 |  | 0.18 |  |  |  | 353 | 0.8263158 | 1.803024
|  | 620 | 0.434 |  | 0.18 |  |  |  | 353 | 0.9342105 | 1.956528
|  | 620 | 0.434 |  | 0.18 |  |  |  | 353 | 1.002632 | 1.999971