## Sheet1
Energy Fuels 2016, 30, 9596−9604
GAC | GAS | BET | Vt | Vmeso | Vmic | %C | %O | %N | Temp(K) | Pessure | Adsorp(mmol/g)
k43-BG |  | 1005 | 0.5 |  | 0.36 |  |  |  | 298 | 0.5056559 | 1.287958
|  | 1005 | 0.5 |  | 0.36 |  |  |  | 298 | 0.9211419 | 1.884817
|  | 1005 | 0.5 |  | 0.36 |  |  |  | 298 | 2.077916 | 2.858639
|  | 1005 | 0.5 |  | 0.36 |  |  |  | 298 | 3.143549 | 3.39267
|  | 1005 | 0.5 |  | 0.36 |  |  |  | 298 | 3.815751 | 3.628272
|  | 1005 | 0.5 |  | 0.36 |  |  |  | 298 | 5.206396 | 4.146597
|  | 1005 | 0.5 |  | 0.36 |  |  |  | 298 | 6.110221 | 4.507853
|  | 1005 | 0.5 |  | 0.36 |  |  |  | 298 | 7.918782 | 4.994764
|  | 1005 | 0.5 |  | 0.36 |  |  |  | 298 | 10.09896 | 5.418848
K43-Na |  | 952 | 0.43 |  | 0.36 |  |  |  | 298 | 0.2982167 | 0.9109948
|  | 952 | 0.43 |  | 0.36 |  |  |  | 298 | 0.6906741 | 1.460733
|  | 952 | 0.43 |  | 0.36 |  |  |  | 298 | 1.014532 | 1.743455
|  | 952 | 0.43 |  | 0.36 |  |  |  | 298 | 1.500562 | 2.104712
|  | 952 | 0.43 |  | 0.36 |  |  |  | 298 | 1.939867 | 2.544503
|  | 952 | 0.43 |  | 0.36 |  |  |  | 298 | 2.958834 | 3.141361
|  | 952 | 0.43 |  | 0.36 |  |  |  | 298 | 4.951199 | 4.115183
|  | 952 | 0.43 |  | 0.36 |  |  |  | 298 | 6.921324 | 4.837696
|  | 952 | 0.43 |  | 0.36 |  |  |  | 298 | 9.95848 | 5.732984
K43-Fe |  | 815 | 0.38 |  | 0.3 |  |  |  | 298 | 0.2293133 | 0.7225131
|  | 815 | 0.38 |  | 0.3 |  |  |  | 298 | 0.7145534 | 1.287958
|  | 815 | 0.38 |  | 0.3 |  |  |  | 298 | 0.9918073 | 1.617801
|  | 815 | 0.38 |  | 0.3 |  |  |  | 298 | 1.38469 | 2.057592
|  | 815 | 0.38 |  | 0.3 |  |  |  | 298 | 1.986531 | 2.481675
|  | 815 | 0.38 |  | 0.3 |  |  |  | 298 | 3.005134 | 3.172775
|  | 815 | 0.38 |  | 0.3 |  |  |  | 298 | 4.950834 | 4.209424
|  | 815 | 0.38 |  | 0.3 |  |  |  | 298 | 6.967138 | 4.994764
|  | 815 | 0.38 |  | 0.3 |  |  |  | 298 | 10.00423 | 5.905759