## Sheet1
GAC | GAS | BET | Vt | Vmeso | Vmic | %C | %O | %N | Temp(K) | Pessure | Adsorp(mmol/g)
N1N40X50 |  | 322 | 0.25 | 0.095 | 0.16 |  |  |  | 273 | 0.01415094 | 0.3950178
|  | 322 | 0.25 | 0.095 | 0.16 |  |  |  | 273 | 0.04245283 | 0.7153025
|  | 322 | 0.25 | 0.095 | 0.16 |  |  |  | 273 | 0.07075472 | 0.9395018
|  | 322 | 0.25 | 0.095 | 0.16 |  |  |  | 273 | 0.1462264 | 1.24911
|  | 322 | 0.25 | 0.095 | 0.16 |  |  |  | 273 | 0.2004717 | 1.483986
|  | 322 | 0.25 | 0.095 | 0.16 |  |  |  | 273 | 0.2688679 | 1.676157
|  | 322 | 0.25 | 0.095 | 0.16 |  |  |  | 273 | 0.3443396 | 1.80427
|  | 322 | 0.25 | 0.095 | 0.16 |  |  |  | 273 | 0.4292453 | 1.964413
|  | 322 | 0.25 | 0.095 | 0.16 |  |  |  | 273 | 0.5188679 | 2.113879
|  | 322 | 0.25 | 0.095 | 0.16 |  |  |  | 273 | 0.6226415 | 2.209964
|  | 322 | 0.25 | 0.095 | 0.16 |  |  |  | 273 | 0.7146226 | 2.327402
|  | 322 | 0.25 | 0.095 | 0.16 |  |  |  | 273 | 0.8254717 | 2.423488
|  | 322 | 0.25 | 0.095 | 0.16 |  |  |  | 273 | 0.990566 | 2.551601
|  | 322 | 0.25 | 0.095 | 0.16 |  |  |  | 298 | 0.01415094 | 0.2455516
|  | 322 | 0.25 | 0.095 | 0.16 |  |  |  | 298 | 0.04245283 | 0.5231317
|  | 322 | 0.25 | 0.095 | 0.16 |  |  |  | 298 | 0.1061321 | 0.7153025
|  | 322 | 0.25 | 0.095 | 0.16 |  |  |  | 298 | 0.1957547 | 0.9822064
|  | 322 | 0.25 | 0.095 | 0.16 |  |  |  | 298 | 0.2924528 | 1.174377
|  | 322 | 0.25 | 0.095 | 0.16 |  |  |  | 298 | 0.379717 | 1.355872
|  | 322 | 0.25 | 0.095 | 0.16 |  |  |  | 298 | 0.5330189 | 1.548043
|  | 322 | 0.25 | 0.095 | 0.16 |  |  |  | 298 | 0.6367925 | 1.66548
|  | 322 | 0.25 | 0.095 | 0.16 |  |  |  | 298 | 0.7429245 | 1.80427
|  | 322 | 0.25 | 0.095 | 0.16 |  |  |  | 298 | 0.8372642 | 1.846975
|  | 322 | 0.25 | 0.095 | 0.16 |  |  |  | 298 | 0.9528302 | 1.953737
|  | 322 | 0.25 | 0.095 | 0.16 |  |  |  | 298 | 1.011792 | 1.996441
N2.38N360F30 |  | 364 | 0.31 | 0.22 | 0.094 |  |  |  | 273 | 0.0193133 | 0.3869306
|  | 364 | 0.31 | 0.22 | 0.094 |  |  |  | 273 | 0.04077253 | 0.7834972
|  | 364 | 0.31 | 0.22 | 0.094 |  |  |  | 273 | 0.07081545 | 1.025142
|  | 364 | 0.31 | 0.22 | 0.094 |  |  |  | 273 | 0.1351931 | 1.411616
|  | 364 | 0.31 | 0.22 | 0.094 |  |  |  | 273 | 0.1866953 | 1.62402
|  | 364 | 0.31 | 0.22 | 0.094 |  |  |  | 273 | 0.2467811 | 1.826665
|  | 364 | 0.31 | 0.22 | 0.094 |  |  |  | 273 | 0.3197425 | 2.058217
|  | 364 | 0.31 | 0.22 | 0.094 |  |  |  | 273 | 0.3819742 | 2.164066
|  | 364 | 0.31 | 0.22 | 0.094 |  |  |  | 273 | 0.4356223 | 2.318386
|  | 364 | 0.31 | 0.22 | 0.094 |  |  |  | 273 | 0.5321888 | 2.491645
|  | 364 | 0.31 | 0.22 | 0.094 |  |  |  | 273 | 0.6502146 | 2.703406
|  | 364 | 0.31 | 0.22 | 0.094 |  |  |  | 273 | 0.7274678 | 2.799432
|  | 364 | 0.31 | 0.22 | 0.094 |  |  |  | 273 | 0.8304721 | 2.914565
|  | 364 | 0.31 | 0.22 | 0.094 |  |  |  | 273 | 0.9377682 | 3.029655
|  | 364 | 0.31 | 0.22 | 0.094 |  |  |  | 273 | 1.032189 | 3.144871
|  | 364 | 0.31 | 0.22 | 0.094 |  |  |  | 298 | 0.03648069 | 0.4157968
|  | 364 | 0.31 | 0.22 | 0.094 |  |  |  | 298 | 0.1137339 | 0.8215008
|  | 364 | 0.31 | 0.22 | 0.094 |  |  |  | 298 | 0.22103 | 1.101108
|  | 364 | 0.31 | 0.22 | 0.094 |  |  |  | 298 | 0.3412017 | 1.312848
|  | 364 | 0.31 | 0.22 | 0.094 |  |  |  | 298 | 0.3905579 | 1.438177
|  | 364 | 0.31 | 0.22 | 0.094 |  |  |  | 298 | 0.5300429 | 1.601343
|  | 364 | 0.31 | 0.22 | 0.094 |  |  |  | 298 | 0.6502146 | 1.725986
|  | 364 | 0.31 | 0.22 | 0.094 |  |  |  | 298 | 0.7446352 | 1.831524
|  | 364 | 0.31 | 0.22 | 0.094 |  |  |  | 298 | 0.832618 | 1.966157
|  | 364 | 0.31 | 0.22 | 0.094 |  |  |  | 298 | 0.9678112 | 2.051945
|  | 364 | 0.31 | 0.22 | 0.094 |  |  |  | 298 | 1.019313 | 2.138544
N0.8A80F50 |  | 747 | 0.52 | 0.29 | 0.23 |  |  |  | 273 | 0.01913876 | 0.5850189
|  | 747 | 0.52 | 0.29 | 0.23 |  |  |  | 273 | 0.04784689 | 1.007713
|  | 747 | 0.52 | 0.29 | 0.23 |  |  |  | 273 | 0.07655502 | 1.246291
|  | 747 | 0.52 | 0.29 | 0.23 |  |  |  | 273 | 0.1507177 | 1.680307
|  | 747 | 0.52 | 0.29 | 0.23 |  |  |  | 273 | 0.2320574 | 2.016928
|  | 747 | 0.52 | 0.29 | 0.23 |  |  |  | 273 | 0.2966507 | 2.212573
|  | 747 | 0.52 | 0.29 | 0.23 |  |  |  | 273 | 0.354067 | 2.37565
|  | 747 | 0.52 | 0.29 | 0.23 |  |  |  | 273 | 0.4330144 | 2.571451
|  | 747 | 0.52 | 0.29 | 0.23 |  |  |  | 273 | 0.5358852 | 2.767511
|  | 747 | 0.52 | 0.29 | 0.23 |  |  |  | 273 | 0.6267943 | 2.90929
|  | 747 | 0.52 | 0.29 | 0.23 |  |  |  | 273 | 0.7272727 | 3.062002
|  | 747 | 0.52 | 0.29 | 0.23 |  |  |  | 273 | 0.8349282 | 3.214793
|  | 747 | 0.52 | 0.29 | 0.23 |  |  |  | 273 | 0.9425837 | 3.345923
|  | 747 | 0.52 | 0.29 | 0.23 |  |  |  | 273 | 1.035885 | 3.455236
|  | 747 | 0.52 | 0.29 | 0.23 |  |  |  | 298 | 0.01913876 | 0.3142608
|  | 747 | 0.52 | 0.29 | 0.23 |  |  |  | 298 | 0.0645933 | 0.5855112
|  | 747 | 0.52 | 0.29 | 0.23 |  |  |  | 298 | 0.1100478 | 0.7592887
|  | 747 | 0.52 | 0.29 | 0.23 |  |  |  | 298 | 0.2057416 | 1.063574
|  | 747 | 0.52 | 0.29 | 0.23 |  |  |  | 298 | 0.3062201 | 1.31376
|  | 747 | 0.52 | 0.29 | 0.23 |  |  |  | 298 | 0.3803828 | 1.433697
|  | 747 | 0.52 | 0.29 | 0.23 |  |  |  | 298 | 0.5358852 | 1.695309
|  | 747 | 0.52 | 0.29 | 0.23 |  |  |  | 298 | 0.7272727 | 1.957309
|  | 747 | 0.52 | 0.29 | 0.23 |  |  |  | 298 | 0.8301435 | 2.055896
|  | 747 | 0.52 | 0.29 | 0.23 |  |  |  | 298 | 0.9330144 | 2.165314
|  | 747 | 0.52 | 0.29 | 0.23 |  |  |  | 298 | 1.033493 | 2.274705
N2.38A360F30 |  | 355 | 0.29 | 0.18 | 0.11 |  |  |  | 273 | 0.02087387 | 0.4516129
|  | 355 | 0.29 | 0.18 | 0.11 |  |  |  | 273 | 0.07295614 | 0.827957
|  | 355 | 0.29 | 0.18 | 0.11 |  |  |  | 273 | 0.1227172 | 1.129032
|  | 355 | 0.29 | 0.18 | 0.11 |  |  |  | 273 | 0.1820959 | 1.311828
|  | 355 | 0.29 | 0.18 | 0.11 |  |  |  | 273 | 0.270029 | 1.516129
|  | 355 | 0.29 | 0.18 | 0.11 |  |  |  | 273 | 0.3604028 | 1.645161
|  | 355 | 0.29 | 0.18 | 0.11 |  |  |  | 273 | 0.4222393 | 1.731183
|  | 355 | 0.29 | 0.18 | 0.11 |  |  |  | 273 | 0.5126643 | 1.795699
|  | 355 | 0.29 | 0.18 | 0.11 |  |  |  | 273 | 0.6149343 | 1.935484
|  | 355 | 0.29 | 0.18 | 0.11 |  |  |  | 273 | 0.7220174 | 2.010753
|  | 355 | 0.29 | 0.18 | 0.11 |  |  |  | 273 | 0.8172214 | 2.053763
|  | 355 | 0.29 | 0.18 | 0.11 |  |  |  | 273 | 0.9599846 | 2.172043
|  | 355 | 0.29 | 0.18 | 0.11 |  |  |  | 273 | 1.000435 | 2.204301
|  | 355 | 0.29 | 0.18 | 0.11 |  |  |  | 298 | 0.04941116 | 0.4946237
|  | 355 | 0.29 | 0.18 | 0.11 |  |  |  | 298 | 0.096851 | 0.7204301
|  | 355 | 0.29 | 0.18 | 0.11 |  |  |  | 298 | 0.1371821 | 0.9032258
|  | 355 | 0.29 | 0.18 | 0.11 |  |  |  | 298 | 0.1799454 | 1.021505
|  | 355 | 0.29 | 0.18 | 0.11 |  |  |  | 298 | 0.2298686 | 1.11828
|  | 355 | 0.29 | 0.18 | 0.11 |  |  |  | 298 | 0.2964158 | 1.268817
|  | 355 | 0.29 | 0.18 | 0.11 |  |  |  | 298 | 0.3416112 | 1.322581
|  | 355 | 0.29 | 0.18 | 0.11 |  |  |  | 298 | 0.4177249 | 1.419355
|  | 355 | 0.29 | 0.18 | 0.11 |  |  |  | 298 | 0.5461342 | 1.623656
|  | 355 | 0.29 | 0.18 | 0.11 |  |  |  | 298 | 0.598498 | 1.645161
|  | 355 | 0.29 | 0.18 | 0.11 |  |  |  | 298 | 0.7222052 | 1.774194
|  | 355 | 0.29 | 0.18 | 0.11 |  |  |  | 298 | 0.8340246 | 1.88172
|  | 355 | 0.29 | 0.18 | 0.11 |  |  |  | 298 | 0.9743984 | 2.010753
|  | 355 | 0.29 | 0.18 | 0.11 |  |  |  | 298 | 1.01723 | 2.043011