## Sheet1
ChemSusChem 2014, 7, 291 – 298
GAC | GAS | BET | Vt | Vmeso | Vmic | %C | %O | %N | Temp(K) | Pessure | Adsorp(mmol/g)
HCM-ZC-0 |  | 492 | 0.23 | [5 empty] | 273 | 0.03326121 | 0.8413276
|  | 492 | 0.23 | [5 empty] | 273 | 0.1042184 | 1.529085
|  | 492 | 0.23 | [5 empty] | 273 | 0.1840453 | 2.063654
|  | 492 | 0.23 | [5 empty] | 273 | 0.2461329 | 2.368885
|  | 492 | 0.23 | [5 empty] | 273 | 0.3348295 | 2.689041
|  | 492 | 0.23 | [5 empty] | 273 | 0.4745265 | 3.039077
|  | 492 | 0.23 | [5 empty] | 273 | 0.552136 | 3.252249
|  | 492 | 0.23 | [5 empty] | 273 | 0.6297455 | 3.419502
|  | 492 | 0.23 | [5 empty] | 273 | 0.6984853 | 3.525659
|  | 492 | 0.23 | [5 empty] | 273 | 0.7694426 | 3.631783
|  | 492 | 0.23 | [5 empty] | 273 | 0.8537043 | 3.753023
|  | 492 | 0.23 | [5 empty] | 273 | 0.9202267 | 3.828599
|  | 492 | 0.23 | [5 empty] | 273 | 0.9956188 | 3.904048
|  | 492 | 0.23 | [5 empty] | 273 | 1.062141 | 3.964318
HCM-ZC-1 |  | 808 | 0.38 | [5 empty] | 273 | 0.03991345 | 0.8412321
|  | 808 | 0.38 | [5 empty] | 273 | 0.09978362 | 1.666904
|  | 808 | 0.38 | [5 empty] | 273 | 0.1840453 | 2.232021
|  | 808 | 0.38 | [5 empty] | 273 | 0.2527852 | 2.705524
|  | 808 | 0.38 | [5 empty] | 273 | 0.3303946 | 3.10237
|  | 808 | 0.38 | [5 empty] | 273 | 0.4035693 | 3.483973
|  | 808 | 0.38 | [5 empty] | 273 | 0.4811788 | 3.788981
|  | 808 | 0.38 | [5 empty] | 273 | 0.5565708 | 4.109328
|  | 808 | 0.38 | [5 empty] | 273 | 0.6275281 | 4.276677
|  | 808 | 0.38 | [5 empty] | 273 | 0.7805296 | 4.764277
|  | 808 | 0.38 | [5 empty] | 273 | 0.9202267 | 5.144926
|  | 808 | 0.38 | [5 empty] | 273 | 1.066576 | 5.448948
HCM/ZnO |  | 612 | 0.29 | [5 empty] | 273 | 0.01995672 | 0.6272328
|  | 612 | 0.29 | [5 empty] | 273 | 0.1108707 | 1.528989
|  | 612 | 0.29 | [5 empty] | 273 | 0.1796105 | 1.987187
|  | 612 | 0.29 | [5 empty] | 273 | 0.2727419 | 2.445034
|  | 612 | 0.29 | [5 empty] | 273 | 0.4035693 | 2.932952
|  | 612 | 0.29 | [5 empty] | 273 | 0.552136 | 3.328779
|  | 612 | 0.29 | [5 empty] | 273 | 0.6984853 | 3.632802
|  | 612 | 0.29 | [5 empty] | 273 | 0.8448346 | 3.906212
|  | 612 | 0.29 | [5 empty] | 273 | 0.9180093 | 4.058223
|  | 612 | 0.29 | [5 empty] | 273 | 0.9823143 | 4.149137
|  | 612 | 0.29 | [5 empty] | 273 | 1.059924 | 4.209247
HCM-ZC-0 |  | 492 | 0.23 | [5 empty] | 298 | 0.04567142 | 0.4422111
|  | 492 | 0.23 | [5 empty] | 298 | 0.1433469 | 1.035176
|  | 492 | 0.23 | [5 empty] | 298 | 0.1758909 | 1.20603
|  | 492 | 0.23 | [5 empty] | 298 | 0.2734197 | 1.527638
|  | 492 | 0.23 | [5 empty] | 298 | 0.4467558 | 2.01005
|  | 492 | 0.23 | [5 empty] | 298 | 0.5333858 | 2.180905
|  | 492 | 0.23 | [5 empty] | 298 | 0.7109782 | 2.532663
|  | 492 | 0.23 | [5 empty] | 298 | 0.892805 | 2.713568
|  | 492 | 0.23 | [5 empty] | 298 | 0.9815658 | 2.824121
|  | 492 | 0.23 | [5 empty] | 298 | 1.068163 | 2.934673
HCM-ZC-1 |  | 808 | 0.38 | [5 empty] | 298 | 0.06092421 | 0.6432161
|  | 808 | 0.38 | [5 empty] | 298 | 0.1390581 | 1.105528
|  | 808 | 0.38 | [5 empty] | 298 | 0.1781087 | 1.306533
|  | 808 | 0.38 | [5 empty] | 298 | 0.2735447 | 1.758794
|  | 808 | 0.38 | [5 empty] | 298 | 0.4556161 | 2.39196
|  | 808 | 0.38 | [5 empty] | 298 | 0.5314616 | 2.623116
|  | 808 | 0.38 | [5 empty] | 298 | 0.7199472 | 3.115578
|  | 808 | 0.38 | [5 empty] | 298 | 0.893229 | 3.497487
HCM/ZnO |  | 612 | 0.29 | [5 empty] | 298 | 1.068652 | 3.839196
|  | 612 | 0.29 | [5 empty] | 298 | 0.01522018 | 0.1407035
|  | 612 | 0.29 | [5 empty] | 298 | 0.06737105 | 0.5628141
|  | 612 | 0.29 | [5 empty] | 298 | 0.1324699 | 0.9246231
|  | 612 | 0.29 | [5 empty] | 298 | 0.2712128 | 1.447236
|  | 612 | 0.29 | [5 empty] | 298 | 0.4510175 | 1.889447
|  | 612 | 0.29 | [5 empty] | 298 | 0.5376529 | 2.070352
|  | 612 | 0.29 | [5 empty] | 298 | 0.7152398 | 2.41206
|  | 612 | 0.29 | [5 empty] | 298 | 0.8927724 | 2.653266
|  | 612 | 0.29 | [5 empty] | 298 | 0.9836967 | 2.763819
|  | 612 | 0.29 | [5 empty] | 298 | 1.059493 | 2.904523