## Sheet1
GAC | GAS | BET | Vt | Vmeso | Vmic | %C | %O | %N | Temp(K) | Pessure | Adsorp(mmol/g)
AC2 | CO2 | 3578 | 1.91 |  | 1.26 |  |  |  | 288 | 0.03620909 | 0.2170051
|  | 3578 | 1.91 |  | 1.26 |  |  |  | 288 | 0.1111447 | 0.5824873
|  | 3578 | 1.91 |  | 1.26 |  |  |  | 288 | 0.1808759 | 0.8908629
|  | 3578 | 1.91 |  | 1.26 |  |  |  | 288 | 0.229946 | 1.107868
|  | 3578 | 1.91 |  | 1.26 |  |  |  | 288 | 0.3383776 | 1.553299
|  | 3578 | 1.91 |  | 1.26 |  |  |  | 288 | 0.4544919 | 1.975888
|  | 3578 | 1.91 |  | 1.26 |  |  |  | 288 | 0.5757454 | 2.398477
|  | 3578 | 1.91 |  | 1.26 |  |  |  | 288 | 0.6789204 | 2.741117
|  | 3578 | 1.91 |  | 1.26 |  |  |  | 288 | 0.7949826 | 3.11802
|  | 3578 | 1.91 |  | 1.26 |  |  |  | 288 | 0.9110316 | 3.483503
|  | 3578 | 1.91 |  | 1.26 |  |  |  | 288 | 1.021902 | 3.814721
|  | 3578 | 1.91 |  | 1.26 |  |  |  | 288 | 1.127634 | 4.145939
| CO | 3578 | 1.91 |  | 1.26 |  |  |  | 288 | 0.06430505 | 0.06852792
|  | 3578 | 1.91 |  | 1.26 |  |  |  | 288 | 0.1775106 | 0.1941624
|  | 3578 | 1.91 |  | 1.26 |  |  |  | 288 | 0.2804117 | 0.2969543
|  | 3578 | 1.91 |  | 1.26 |  |  |  | 288 | 0.3987174 | 0.3883249
|  | 3578 | 1.91 |  | 1.26 |  |  |  | 288 | 0.5119099 | 0.5025381
|  | 3578 | 1.91 |  | 1.26 |  |  |  | 288 | 0.6302025 | 0.5824873
|  | 3578 | 1.91 |  | 1.26 |  |  |  | 288 | 0.7356732 | 0.6852792
|  | 3578 | 1.91 |  | 1.26 |  |  |  | 288 | 0.8513962 | 0.7652284
|  | 3578 | 1.91 |  | 1.26 |  |  |  | 288 | 0.9568539 | 0.856599
|  | 3578 | 1.91 |  | 1.26 |  |  |  | 288 | 1.077742 | 0.9593909
|  | 3578 | 1.91 |  | 1.26 |  |  |  | 288 | 1.124047 | 1.005076
| CO2 | 3578 | 1.91 |  | 1.26 |  |  |  | 303 | 0.05473175 | 0.2158925
|  | 3578 | 1.91 |  | 1.26 |  |  |  | 303 | 0.1393518 | 0.5009832
|  | 3578 | 1.91 |  | 1.26 |  |  |  | 303 | 0.2040443 | 0.7428272
|  | 3578 | 1.91 |  | 1.26 |  |  |  | 303 | 0.281223 | 0.9675196
|  | 3578 | 1.91 |  | 1.26 |  |  |  | 303 | 0.3982446 | 1.295946
|  | 3578 | 1.91 |  | 1.26 |  |  |  | 303 | 0.5127899 | 1.598493
|  | 3578 | 1.91 |  | 1.26 |  |  |  | 303 | 0.6198692 | 1.875125
|  | 3578 | 1.91 |  | 1.26 |  |  |  | 303 | 0.7394286 | 2.143225
|  | 3578 | 1.91 |  | 1.26 |  |  |  | 303 | 0.8514791 | 2.445754
|  | 3578 | 1.91 |  | 1.26 |  |  |  | 303 | 1.005923 | 2.77445
|  | 3578 | 1.91 |  | 1.26 |  |  |  | 303 | 1.085615 | 2.973298
|  | 3578 | 1.91 |  | 1.26 |  |  |  | 303 | 1.127971 | 3.051189
| CO | 3578 | 1.91 |  | 1.26 |  |  |  | 303 | 0.06234516 | 0.03491272
|  | 3578 | 1.91 |  | 1.26 |  |  |  | 303 | 0.1670526 | 0.1391132
|  | 3578 | 1.91 |  | 1.26 |  |  |  | 303 | 0.2917429 | 0.2089745
|  | 3578 | 1.91 |  | 1.26 |  |  |  | 303 | 0.4014707 | 0.2701076
|  | 3578 | 1.91 |  | 1.26 |  |  |  | 303 | 0.5086852 | 0.3570847
|  | 3578 | 1.91 |  | 1.26 |  |  |  | 303 | 0.625885 | 0.4355129
|  | 3578 | 1.91 |  | 1.26 |  |  |  | 303 | 0.7406084 | 0.4880612
|  | 3578 | 1.91 |  | 1.26 |  |  |  | 303 | 0.8627794 | 0.5923871
|  | 3578 | 1.91 |  | 1.26 |  |  |  | 303 | 0.9675114 | 0.662105
|  | 3578 | 1.91 |  | 1.26 |  |  |  | 303 | 1.069742 | 0.7404256
|  | 3578 | 1.91 |  | 1.26 |  |  |  | 303 | 1.134582 | 0.7753742
| CO2 | 3578 | 1.91 |  | 1.26 |  |  |  | 318 | 0.03382442 | 0.07771554
|  | 3578 | 1.91 |  | 1.26 |  |  |  | 318 | 0.09101585 | 0.2330622
|  | 3578 | 1.91 |  | 1.26 |  |  |  | 318 | 0.1586241 | 0.4078447
|  | 3578 | 1.91 |  | 1.26 |  |  |  | 318 | 0.2288738 | 0.5697216
|  | 3578 | 1.91 |  | 1.26 |  |  |  | 318 | 0.3408045 | 0.8028823
|  | 3578 | 1.91 |  | 1.26 |  |  |  | 318 | 0.4553495 | 1.036057
|  | 3578 | 1.91 |  | 1.26 |  |  |  | 318 | 0.569935 | 1.249852
|  | 3578 | 1.91 |  | 1.26 |  |  |  | 318 | 0.6792918 | 1.463619
|  | 3578 | 1.91 |  | 1.26 |  |  |  | 318 | 0.7886621 | 1.670926
|  | 3578 | 1.91 |  | 1.26 |  |  |  | 318 | 0.9032612 | 1.878262
|  | 3578 | 1.91 |  | 1.26 |  |  |  | 318 | 1.023129 | 2.066245
|  | 3578 | 1.91 |  | 1.26 |  |  |  | 318 | 1.12467 | 2.26705
| CO | 3578 | 1.91 |  | 1.26 |  |  |  | 318 | 0.07830889 | 0.05857517
|  | 3578 | 1.91 |  | 1.26 |  |  |  | 318 | 0.1801469 | 0.1172629
|  | 3578 | 1.91 |  | 1.26 |  |  |  | 318 | 0.289828 | 0.1759929
|  | 3578 | 1.91 |  | 1.26 |  |  |  | 318 | 0.3890517 | 0.2346666
|  | 3578 | 1.91 |  | 1.26 |  |  |  | 318 | 0.5092037 | 0.286993
|  | 3578 | 1.91 |  | 1.26 |  |  |  | 318 | 0.6267143 | 0.3522251
|  | 3578 | 1.91 |  | 1.26 |  |  |  | 318 | 0.7912562 | 0.4306302
|  | 3578 | 1.91 |  | 1.26 |  |  |  | 318 | 0.9087669 | 0.4958623
|  | 3578 | 1.91 |  | 1.26 |  |  |  | 318 | 1.015834 | 0.5545782
|  | 3578 | 1.91 |  | 1.26 |  |  |  | 318 | 1.128129 | 0.6133223