## Sheet1
Adv. Funct. Mater. 2016, 26, 7955–7964
GAC | GAS | BET | Vt | Vmeso | Vmic | %C | %O | %N | Temp(K) | Pessure | Adsorp(mmol/g)
LiAC |  | 111 | 0.07 |  | 0.05 |  |  |  | 273 | 0.05844156 | 0.2116883
|  | 111 | 0.07 |  | 0.05 |  |  |  | 273 | 0.1363636 | 0.3369202
|  | 111 | 0.07 |  | 0.05 |  |  |  | 273 | 0.2294372 | 0.4615028
|  | 111 | 0.07 |  | 0.05 |  |  |  | 273 | 0.3181818 | 0.5219852
|  | 111 | 0.07 |  | 0.05 |  |  |  | 273 | 0.4112554 | 0.582282
|  | 111 | 0.07 |  | 0.05 |  |  |  | 273 | 0.5108225 | 0.620872
|  | 111 | 0.07 |  | 0.05 |  |  |  | 273 | 0.6190476 | 0.7448052
|  | 111 | 0.07 |  | 0.05 |  |  |  | 273 | 0.7099567 | 0.7409091
|  | 111 | 0.07 |  | 0.05 |  |  |  | 273 | 0.8225108 | 0.8432282
|  | 111 | 0.07 |  | 0.05 |  |  |  | 273 | 0.8961039 | 0.9043599
|  | 111 | 0.07 |  | 0.05 |  |  |  | 273 | 0.995671 | 0.8786642
NaAC |  | 668 | 0.35 |  | 0.32 |  |  |  | 273 | 0.04329004 | 0.4694805
|  | 668 | 0.35 |  | 0.32 |  |  |  | 273 | 0.1212121 | 1.066141
|  | 668 | 0.35 |  | 0.32 |  |  |  | 273 | 0.2207792 | 1.42616
|  | 668 | 0.35 |  | 0.32 |  |  |  | 273 | 0.3181818 | 1.614842
|  | 668 | 0.35 |  | 0.32 |  |  |  | 273 | 0.4199134 | 1.910482
|  | 668 | 0.35 |  | 0.32 |  |  |  | 273 | 0.5151515 | 2.120686
|  | 668 | 0.35 |  | 0.32 |  |  |  | 273 | 0.6103896 | 2.288033
|  | 668 | 0.35 |  | 0.32 |  |  |  | 273 | 0.7077922 | 2.476716
|  | 668 | 0.35 |  | 0.32 |  |  |  | 273 | 0.8116883 | 2.515121
|  | 668 | 0.35 |  | 0.32 |  |  |  | 273 | 0.8874459 | 2.619017
|  | 668 | 0.35 |  | 0.32 |  |  |  | 273 | 0.995671 | 2.635807
KAC |  | 897 | 0.49 |  | 0.42 |  |  |  | 273 | 0.03679654 | 0.8554731
|  | 897 | 0.49 |  | 0.42 |  |  |  | 273 | 0.1363636 | 1.922635
|  | 897 | 0.49 |  | 0.42 |  |  |  | 273 | 0.2402597 | 2.68961
|  | 897 | 0.49 |  | 0.42 |  |  |  | 273 | 0.3268398 | 3.157328
|  | 897 | 0.49 |  | 0.42 |  |  |  | 273 | 0.4264069 | 3.453061
|  | 897 | 0.49 |  | 0.42 |  |  |  | 273 | 0.5194805 | 3.834787
|  | 897 | 0.49 |  | 0.42 |  |  |  | 273 | 0.6060606 | 4.152505
|  | 897 | 0.49 |  | 0.42 |  |  |  | 273 | 0.7316017 | 4.425696
|  | 897 | 0.49 |  | 0.42 |  |  |  | 273 | 0.8095238 | 4.615213
|  | 897 | 0.49 |  | 0.42 |  |  |  | 273 | 0.8982684 | 4.889981
|  | 897 | 0.49 |  | 0.42 |  |  |  | 273 | 0.991342 | 5.057421
RbAC |  | 1243 | 0.7 |  | 0.55 |  |  |  | 273 | 0.04545455 | 1.026531
|  | 1243 | 0.7 |  | 0.55 |  |  |  | 273 | 0.1277056 | 1.923006
|  | 1243 | 0.7 |  | 0.55 |  |  |  | 273 | 0.2164502 | 2.669202
|  | 1243 | 0.7 |  | 0.55 |  |  |  | 273 | 0.3116883 | 3.329406
|  | 1243 | 0.7 |  | 0.55 |  |  |  | 273 | 0.4155844 | 3.839239
|  | 1243 | 0.7 |  | 0.55 |  |  |  | 273 | 0.5151515 | 4.349258
|  | 1243 | 0.7 |  | 0.55 |  |  |  | 273 | 0.6190476 | 4.730519
|  | 1243 | 0.7 |  | 0.55 |  |  |  | 273 | 0.7056277 | 5.069666
|  | 1243 | 0.7 |  | 0.55 |  |  |  | 273 | 0.8095238 | 5.365213
|  | 1243 | 0.7 |  | 0.55 |  |  |  | 273 | 0.9069264 | 5.63961
|  | 1243 | 0.7 |  | 0.55 |  |  |  | 273 | 1.004329 | 5.892579
CsAC |  | 1312 | 0.67 |  | 0.63 |  |  |  | 273 | 0.02164502 | 0.7704082
|  | 1312 | 0.67 |  | 0.63 |  |  |  | 273 | 0.1298701 | 2.222913
|  | 1312 | 0.67 |  | 0.63 |  |  |  | 273 | 0.2207792 | 3.140445
|  | 1312 | 0.67 |  | 0.63 |  |  |  | 273 | 0.3701299 | 4.162616
|  | 1312 | 0.67 |  | 0.63 |  |  |  | 273 | 0.4177489 | 4.460575
|  | 1312 | 0.67 |  | 0.63 |  |  |  | 273 | 0.5108225 | 4.906586
|  | 1312 | 0.67 |  | 0.63 |  |  |  | 273 | 0.6125541 | 5.373655
|  | 1312 | 0.67 |  | 0.63 |  |  |  | 273 | 0.7056277 | 5.75538
|  | 1312 | 0.67 |  | 0.63 |  |  |  | 273 | 0.8138528 | 6.072171
|  | 1312 | 0.67 |  | 0.63 |  |  |  | 273 | 0.8961039 | 6.368646
|  | 1312 | 0.67 |  | 0.63 |  |  |  | 273 | 0.9978355 | 6.6
LiAC |  | 111 | 0.07 |  | 0.05 |  |  |  | 298 | 0.06090274 | 0.06763425
|  | 111 | 0.07 |  | 0.05 |  |  |  | 298 | 0.1397022 | 0.2172397
|  | 111 | 0.07 |  | 0.05 |  |  |  | 298 | 0.2274868 | 0.298229
|  | 111 | 0.07 |  | 0.05 |  |  |  | 298 | 0.3242418 | 0.3516981
|  | 111 | 0.07 |  | 0.05 |  |  |  | 298 | 0.4263879 | 0.3639975
|  | 111 | 0.07 |  | 0.05 |  |  |  | 298 | 0.5123804 | 0.4450113
|  | 111 | 0.07 |  | 0.05 |  |  |  | 298 | 0.6324379 | 0.4844625
|  | 111 | 0.07 |  | 0.05 |  |  |  | 298 | 0.7166432 | 0.5518022
|  | 111 | 0.07 |  | 0.05 |  |  |  | 298 | 0.8116257 | 0.5505011
|  | 111 | 0.07 |  | 0.05 |  |  |  | 298 | 0.9065935 | 0.590296
|  | 111 | 0.07 |  | 0.05 |  |  |  | 298 | 0.9908135 | 0.6165396
NaAC |  | 668 | 0.35 |  | 0.32 |  |  |  | 298 | 0.0482695 | 0.3143827
|  | 668 | 0.35 |  | 0.32 |  |  |  | 298 | 0.1198464 | 0.614772
|  | 668 | 0.35 |  | 0.32 |  |  |  | 298 | 0.2219091 | 0.8599492
|  | 668 | 0.35 |  | 0.32 |  |  |  | 298 | 0.3203777 | 1.132573
|  | 668 | 0.35 |  | 0.32 |  |  |  | 298 | 0.4117318 | 1.254609
|  | 668 | 0.35 |  | 0.32 |  |  |  | 298 | 0.513819 | 1.431293
|  | 668 | 0.35 |  | 0.32 |  |  |  | 298 | 0.6087573 | 1.55328
|  | 668 | 0.35 |  | 0.32 |  |  |  | 298 | 0.7126661 | 1.647747
|  | 668 | 0.35 |  | 0.32 |  |  |  | 298 | 0.7932577 | 1.797328
|  | 668 | 0.35 |  | 0.32 |  |  |  | 298 | 0.9025379 | 1.90542
|  | 668 | 0.35 |  | 0.32 |  |  |  | 298 | 0.986753 | 1.945362
KAC |  | 897 | 0.49 |  | 0.42 |  |  |  | 298 | 0.0410519 | 0.4514678
|  | 897 | 0.49 |  | 0.42 |  |  |  | 298 | 0.1304666 | 0.9844895
|  | 897 | 0.49 |  | 0.42 |  |  |  | 298 | 0.2252724 | 1.476342
|  | 897 | 0.49 |  | 0.42 |  |  |  | 298 | 0.3183253 | 1.858628
|  | 897 | 0.49 |  | 0.42 |  |  |  | 298 | 0.4239477 | 2.17225
|  | 897 | 0.49 |  | 0.42 |  |  |  | 298 | 0.5206143 | 2.472296
|  | 897 | 0.49 |  | 0.42 |  |  |  | 298 | 0.5975922 | 2.704118
|  | 897 | 0.49 |  | 0.42 |  |  |  | 298 | 0.7104027 | 2.962847
|  | 897 | 0.49 |  | 0.42 |  |  |  | 298 | 0.7892119 | 3.085055
|  | 897 | 0.49 |  | 0.42 |  |  |  | 298 | 0.8841208 | 3.289234
|  | 897 | 0.49 |  | 0.42 |  |  |  | 298 | 0.9844061 | 3.49334
RbAC |  | 1243 | 0.7 |  | 0.55 |  |  |  | 298 | 0.0553447 | 0.5745597
|  | 1243 | 0.7 |  | 0.55 |  |  |  | 298 | 0.1286303 | 1.107802
|  | 1243 | 0.7 |  | 0.55 |  |  |  | 298 | 0.2180499 | 1.627125
|  | 1243 | 0.7 |  | 0.55 |  |  |  | 298 | 0.3128704 | 2.077881
|  | 1243 | 0.7 |  | 0.55 |  |  |  | 298 | 0.4166908 | 2.418925
|  | 1243 | 0.7 |  | 0.55 |  |  |  | 298 | 0.5044017 | 2.705395
|  | 1243 | 0.7 |  | 0.55 |  |  |  | 298 | 0.6064399 | 3.019065
|  | 1243 | 0.7 |  | 0.55 |  |  |  | 298 | 0.7012997 | 3.360232
|  | 1243 | 0.7 |  | 0.55 |  |  |  | 298 | 0.7997928 | 3.564362
|  | 1243 | 0.7 |  | 0.55 |  |  |  | 298 | 0.9018506 | 3.823238
|  | 1243 | 0.7 |  | 0.55 |  |  |  | 298 | 0.9896008 | 4.000118
CsAC |  | 1312 | 0.67 |  | 0.63 |  |  |  | 298 | 0.01779358 | 0.3421974
|  | 1312 | 0.67 |  | 0.63 |  |  |  | 298 | 0.1285223 | 1.409174
|  | 1312 | 0.67 |  | 0.63 |  |  |  | 298 | 0.2214819 | 2.051736
|  | 1312 | 0.67 |  | 0.63 |  |  |  | 298 | 0.3305903 | 2.639282
|  | 1312 | 0.67 |  | 0.63 |  |  |  | 298 | 0.416465 | 3.049065
|  | 1312 | 0.67 |  | 0.63 |  |  |  | 298 | 0.5130727 | 3.513495
|  | 1312 | 0.67 |  | 0.63 |  |  |  | 298 | 0.6114922 | 3.923106
|  | 1312 | 0.67 |  | 0.63 |  |  |  | 298 | 0.7045795 | 4.209502
|  | 1312 | 0.67 |  | 0.63 |  |  |  | 298 | 0.8084048 | 4.536847
|  | 1312 | 0.67 |  | 0.63 |  |  |  | 298 | 0.8996804 | 4.878062
|  | 1312 | 0.67 |  | 0.63 |  |  |  | 298 | 0.9963716 | 5.109614
LiAC |  | 111 | 0.07 |  | 0.05 |  |  |  | 298 | 0.920821 | 0.4781489
|  | 111 | 0.07 |  | 0.05 |  |  |  | 298 | 1.844401 | 0.7478385
|  | 111 | 0.07 |  | 0.05 |  |  |  | 298 | 2.765616 | 1.196095
|  | 111 | 0.07 |  | 0.05 |  |  |  | 298 | 4.08772 | 1.37729
|  | 111 | 0.07 |  | 0.05 |  |  |  | 298 | 5.935274 | 1.886908
|  | 111 | 0.07 |  | 0.05 |  |  |  | 298 | 8.117888 | 2.099572
|  | 111 | 0.07 |  | 0.05 |  |  |  | 298 | 10.29853 | 2.461041
|  | 111 | 0.07 |  | 0.05 |  |  |  | 298 | 11.8871 | 2.523717
|  | 111 | 0.07 |  | 0.05 |  |  |  | 298 | 14.93023 | 2.76785
|  | 111 | 0.07 |  | 0.05 |  |  |  | 298 | 20.02707 | 2.956534
NaAC |  | 668 | 0.35 |  | 0.32 |  |  |  | 298 | 0.5132315 | 1.25115
|  | 668 | 0.35 |  | 0.32 |  |  |  | 298 | 0.9661525 | 2.05562
|  | 668 | 0.35 |  | 0.32 |  |  |  | 298 | 2.018238 | 2.623183
|  | 668 | 0.35 |  | 0.32 |  |  |  | 298 | 2.678107 | 2.803064
|  | 668 | 0.35 |  | 0.32 |  |  |  | 298 | 4.064857 | 3.103435
|  | 668 | 0.35 |  | 0.32 |  |  |  | 298 | 5.913988 | 3.494008
|  | 668 | 0.35 |  | 0.32 |  |  |  | 298 | 8.095025 | 3.825717
|  | 668 | 0.35 |  | 0.32 |  |  |  | 298 | 9.881481 | 3.948309
|  | 668 | 0.35 |  | 0.32 |  |  |  | 298 | 11.99984 | 4.012036
|  | 668 | 0.35 |  | 0.32 |  |  |  | 298 | 15.11155 | 4.077734
|  | 668 | 0.35 |  | 0.32 |  |  |  | 298 | 19.87846 | 4.176478
KAC |  | 897 | 0.49 |  | 0.42 |  |  |  | 298 | 0.6306993 | 2.382335
|  | 897 | 0.49 |  | 0.42 |  |  |  | 298 | 1.278743 | 3.45505
|  | 897 | 0.49 |  | 0.42 |  |  |  | 298 | 2.657609 | 4.350643
|  | 897 | 0.49 |  | 0.42 |  |  |  | 298 | 4.105458 | 5.038039
|  | 897 | 0.49 |  | 0.42 |  |  |  | 298 | 6.014506 | 5.904922
|  | 897 | 0.49 |  | 0.42 |  |  |  | 298 | 7.99569 | 6.32552
|  | 897 | 0.49 |  | 0.42 |  |  |  | 298 | 9.980028 | 6.508028
|  | 897 | 0.49 |  | 0.42 |  |  |  | 298 | 11.8331 | 6.600991
|  | 897 | 0.49 |  | 0.42 |  |  |  | 298 | 14.94284 | 6.815494
|  | 897 | 0.49 |  | 0.42 |  |  |  | 298 | 19.90487 | 7.182482
RbAC |  | 1243 | 0.7 |  | 0.55 |  |  |  | 298 | 0.493128 | 2.768967
|  | 1243 | 0.7 |  | 0.55 |  |  |  | 298 | 1.009119 | 3.811657
|  | 1243 | 0.7 |  | 0.55 |  |  |  | 298 | 1.854256 | 5.00381
|  | 1243 | 0.7 |  | 0.55 |  |  |  | 298 | 2.37616 | 5.600084
|  | 1243 | 0.7 |  | 0.55 |  |  |  | 298 | 3.88629 | 6.585223
|  | 1243 | 0.7 |  | 0.55 |  |  |  | 298 | 5.990066 | 7.750112
|  | 1243 | 0.7 |  | 0.55 |  |  |  | 298 | 7.969674 | 8.289754
|  | 1243 | 0.7 |  | 0.55 |  |  |  | 298 | 12.00181 | 8.86323
|  | 1243 | 0.7 |  | 0.55 |  |  |  | 298 | 15.04336 | 9.226408
|  | 1243 | 0.7 |  | 0.55 |  |  |  | 298 | 19.87215 | 9.652656
CsAC |  | 1312 | 0.67 |  | 0.63 |  |  |  | 298 | 0.286574 | 3.363795
|  | 1312 | 0.67 |  | 0.63 |  |  |  | 298 | 0.859722 | 5.091123
|  | 1312 | 0.67 |  | 0.63 |  |  |  | 298 | 1.906289 | 6.075342
|  | 1312 | 0.67 |  | 0.63 |  |  |  | 298 | 3.092792 | 6.494363
|  | 1312 | 0.67 |  | 0.63 |  |  |  | 298 | 4.997503 | 7.688619
|  | 1312 | 0.67 |  | 0.63 |  |  |  | 298 | 7.438704 | 8.377986
|  | 1312 | 0.67 |  | 0.63 |  |  |  | 298 | 9.883452 | 8.799503
|  | 1312 | 0.67 |  | 0.63 |  |  |  | 298 | 12.86075 | 9.013744
|  | 1312 | 0.67 |  | 0.63 |  |  |  | 298 | 16.23656 | 9.13949
|  | 1312 | 0.67 |  | 0.63 |  |  |  | 298 | 20.01051 | 9.206501