## Sheet1
J. Mater. Chem., 2012, 22, 15540–15548
GAC | GAS | BET | Vt | Vmeso | Vmic | %C | %O | %N | Temp(K) | Pessure | Adsorp(mmol/g)
HMT-60-600 |  | 528 | 0.28 |  | 0.19 |  |  |  | 273 | 0.04545755 | 0.8941176
|  | 528 | 0.28 |  | 0.19 |  |  |  | 273 | 0.1024791 | 1.576471
|  | 528 | 0.28 |  | 0.19 |  |  |  | 273 | 0.1619398 | 1.941176
|  | 528 | 0.28 |  | 0.19 |  |  |  | 273 | 0.1985368 | 2.152941
|  | 528 | 0.28 |  | 0.19 |  |  |  | 273 | 0.2488779 | 2.4
|  | 528 | 0.28 |  | 0.19 |  |  |  | 273 | 0.2969472 | 2.6
|  | 528 | 0.28 |  | 0.19 |  |  |  | 273 | 0.4022972 | 2.917647
|  | 528 | 0.28 |  | 0.19 |  |  |  | 273 | 0.5099782 | 3.152941
|  | 528 | 0.28 |  | 0.19 |  |  |  | 273 | 0.6108007 | 3.341176
|  | 528 | 0.28 |  | 0.19 |  |  |  | 273 | 0.7116341 | 3.505882
|  | 528 | 0.28 |  | 0.19 |  |  |  | 273 | 0.8193583 | 3.647059
|  | 528 | 0.28 |  | 0.19 |  |  |  | 273 | 0.9179198 | 3.764706
|  | 528 | 0.28 |  | 0.19 |  |  |  | 273 | 1.016508 | 3.823529
HMT-100-600 |  | 616 | 0.32 |  | 0.2 |  |  |  | 273 | 0.03175661 | 0.7647059
|  | 616 | 0.32 |  | 0.2 |  |  |  | 273 | 0.1047186 | 1.694118
|  | 616 | 0.32 |  | 0.2 |  |  |  | 273 | 0.1550111 | 2.047059
|  | 616 | 0.32 |  | 0.2 |  |  |  | 273 | 0.2007601 | 2.305882
|  | 616 | 0.32 |  | 0.2 |  |  |  | 273 | 0.251112 | 2.529412
|  | 616 | 0.32 |  | 0.2 |  |  |  | 273 | 0.3564403 | 2.894118
|  | 616 | 0.32 |  | 0.2 |  |  |  | 273 | 0.4618118 | 3.164706
|  | 616 | 0.32 |  | 0.2 |  |  |  | 273 | 0.558026 | 3.4
|  | 616 | 0.32 |  | 0.2 |  |  |  | 273 | 0.6657232 | 3.6
|  | 616 | 0.32 |  | 0.2 |  |  |  | 273 | 0.7734745 | 3.682353
|  | 616 | 0.32 |  | 0.2 |  |  |  | 273 | 0.8651234 | 3.870588
|  | 616 | 0.32 |  | 0.2 |  |  |  | 273 | 0.9270178 | 3.929412
|  | 616 | 0.32 |  | 0.2 |  |  |  | 273 | 0.9980803 | 4
HMT-130-600 |  | 589 | 0.31 |  | 0.2 |  |  |  | 273 | 0.02033826 | 0.6588235
|  | 589 | 0.31 |  | 0.2 |  |  |  | 273 | 0.03617609 | 1.129412
|  | 589 | 0.31 |  | 0.2 |  |  |  | 273 | 0.1000994 | 1.764706
|  | 589 | 0.31 |  | 0.2 |  |  |  | 273 | 0.1549302 | 2.223529
|  | 589 | 0.31 |  | 0.2 |  |  |  | 273 | 0.2029455 | 2.541176
|  | 589 | 0.31 |  | 0.2 |  |  |  | 273 | 0.3036709 | 2.941176
|  | 589 | 0.31 |  | 0.2 |  |  |  | 273 | 0.4089938 | 3.317647
|  | 589 | 0.31 |  | 0.2 |  |  |  | 273 | 0.5120881 | 3.552941
|  | 589 | 0.31 |  | 0.2 |  |  |  | 273 | 0.6083185 | 3.752941
|  | 589 | 0.31 |  | 0.2 |  |  |  | 273 | 0.7183091 | 3.952941
|  | 589 | 0.31 |  | 0.2 |  |  |  | 273 | 0.819164 | 4.070588
|  | 589 | 0.31 |  | 0.2 |  |  |  | 273 | 0.9200243 | 4.176471
|  | 589 | 0.31 |  | 0.2 |  |  |  | 273 | 1.000244 | 4.282353
HMT-60-600 |  | 528 | 0.28 |  | 0.19 |  |  |  | 298 | 0.05140597 | 0.4516421
|  | 528 | 0.28 |  | 0.19 |  |  |  | 298 | 0.0648572 | 0.5368272
|  | 528 | 0.28 |  | 0.19 |  |  |  | 298 | 0.1187371 | 0.8178513
|  | 528 | 0.28 |  | 0.19 |  |  |  | 298 | 0.1546463 | 1.013732
|  | 528 | 0.28 |  | 0.19 |  |  |  | 298 | 0.2041031 | 1.218019
|  | 528 | 0.28 |  | 0.19 |  |  |  | 298 | 0.2536028 | 1.388183
|  | 528 | 0.28 |  | 0.19 |  |  |  | 298 | 0.309903 | 1.541222
|  | 528 | 0.28 |  | 0.19 |  |  |  | 298 | 0.4067712 | 1.779199
|  | 528 | 0.28 |  | 0.19 |  |  |  | 298 | 0.5081909 | 1.991543
|  | 528 | 0.28 |  | 0.19 |  |  |  | 298 | 0.6074258 | 2.14419
|  | 528 | 0.28 |  | 0.19 |  |  |  | 298 | 0.7157104 | 2.288224
|  | 528 | 0.28 |  | 0.19 |  |  |  | 298 | 0.8081661 | 2.440933
|  | 528 | 0.28 |  | 0.19 |  |  |  | 298 | 0.9209915 | 2.567864
|  | 528 | 0.28 |  | 0.19 |  |  |  | 298 | 1.009035 | 2.635306
HMT-100-600 |  | 616 | 0.32 |  | 0.2 |  |  |  | 298 | 0.03344601 | 0.3579675
|  | 616 | 0.32 |  | 0.2 |  |  |  | 298 | 0.05572193 | 0.613688
|  | 616 | 0.32 |  | 0.2 |  |  |  | 298 | 0.1050717 | 0.9032843
|  | 616 | 0.32 |  | 0.2 |  |  |  | 298 | 0.1476851 | 1.158819
|  | 616 | 0.32 |  | 0.2 |  |  |  | 298 | 0.2038461 | 1.422761
|  | 616 | 0.32 |  | 0.2 |  |  |  | 298 | 0.3074291 | 1.711861
|  | 616 | 0.32 |  | 0.2 |  |  |  | 298 | 0.3997243 | 1.992534
|  | 616 | 0.32 |  | 0.2 |  |  |  | 298 | 0.5034144 | 2.196326
|  | 616 | 0.32 |  | 0.2 |  |  |  | 298 | 0.6048662 | 2.383076
|  | 616 | 0.32 |  | 0.2 |  |  |  | 298 | 0.7153784 | 2.552682
|  | 616 | 0.32 |  | 0.2 |  |  |  | 298 | 0.8168944 | 2.688247
|  | 616 | 0.32 |  | 0.2 |  |  |  | 298 | 0.9206702 | 2.823791
|  | 616 | 0.32 |  | 0.2 |  |  |  | 298 | 1.010941 | 2.916805
HMT-130-600 |  | 589 | 0.31 |  | 0.2 |  |  |  | 298 | 0.01556102 | 0.2045764
|  | 589 | 0.31 |  | 0.2 |  |  |  | 298 | 0.05777817 | 0.7757545
|  | 589 | 0.31 |  | 0.2 |  |  |  | 298 | 0.1002952 | 1.108067
|  | 589 | 0.31 |  | 0.2 |  |  |  | 298 | 0.1564027 | 1.414663
|  | 589 | 0.31 |  | 0.2 |  |  |  | 298 | 0.2058167 | 1.653074
|  | 589 | 0.31 |  | 0.2 |  |  |  | 298 | 0.3024492 | 2.078731
|  | 589 | 0.31 |  | 0.2 |  |  |  | 298 | 0.4150711 | 2.367749
|  | 589 | 0.31 |  | 0.2 |  |  |  | 298 | 0.5096795 | 2.605747
|  | 589 | 0.31 |  | 0.2 |  |  |  | 298 | 0.6088288 | 2.826642
|  | 589 | 0.31 |  | 0.2 |  |  |  | 298 | 0.7102913 | 3.004861
|  | 589 | 0.31 |  | 0.2 |  |  |  | 298 | 0.8117753 | 3.166019
|  | 589 | 0.31 |  | 0.2 |  |  |  | 298 | 0.9110316 | 3.301604
|  | 589 | 0.31 |  | 0.2 |  |  |  | 298 | 0.9967725 | 3.40319
HMT-80-600 |  | 642 | 0.32 |  | 0.26 | 88 |  | 1.6 | 273 | 0.01838924 | 0.5126471
|  | 642 | 0.32 |  | 0.26 | 88 |  | 1.6 | 273 | 0.05976503 | 1.087087
|  | 642 | 0.32 |  | 0.26 | 88 |  | 1.6 | 273 | 0.1034395 | 1.708122
|  | 642 | 0.32 |  | 0.26 | 88 |  | 1.6 | 273 | 0.1494126 | 2.080413
|  | 642 | 0.32 |  | 0.26 | 88 |  | 1.6 | 273 | 0.2505534 | 2.716034
|  | 642 | 0.32 |  | 0.26 | 88 |  | 1.6 | 273 | 0.3562916 | 3.180594
|  | 642 | 0.32 |  | 0.26 | 88 |  | 1.6 | 273 | 0.459731 | 3.489752
|  | 642 | 0.32 |  | 0.26 | 88 |  | 1.6 | 273 | 0.5585732 | 3.736811
|  | 642 | 0.32 |  | 0.26 | 88 |  | 1.6 | 273 | 0.6643113 | 4.014842
|  | 642 | 0.32 |  | 0.26 | 88 |  | 1.6 | 273 | 0.7677508 | 4.137472
|  | 642 | 0.32 |  | 0.26 | 88 |  | 1.6 | 273 | 0.8688917 | 4.291227
|  | 642 | 0.32 |  | 0.26 | 88 |  | 1.6 | 273 | 0.9700325 | 4.429439
|  | 642 | 0.32 |  | 0.26 | 88 |  | 1.6 | 273 | 1.013707 | 4.4598
HMT-80-700 |  | 657 | 0.32 |  | 0.25 | 91.9 |  | 2.3 | 273 | 0.02758386 | 0.9632711
|  | 657 | 0.32 |  | 0.25 | 91.9 |  | 2.3 | 273 | 0.05976503 | 1.460144
|  | 657 | 0.32 |  | 0.25 | 91.9 |  | 2.3 | 273 | 0.09654352 | 1.972485
|  | 657 | 0.32 |  | 0.25 | 91.9 |  | 2.3 | 273 | 0.2022817 | 2.716838
|  | 657 | 0.32 |  | 0.25 | 91.9 |  | 2.3 | 273 | 0.3080198 | 3.22803
|  | 657 | 0.32 |  | 0.25 | 91.9 |  | 2.3 | 273 | 0.4137579 | 3.568238
|  | 657 | 0.32 |  | 0.25 | 91.9 |  | 2.3 | 273 | 0.5103014 | 3.877511
|  | 657 | 0.32 |  | 0.25 | 91.9 |  | 2.3 | 273 | 0.6137409 | 4.093405
|  | 657 | 0.32 |  | 0.25 | 91.9 |  | 2.3 | 273 | 0.7125831 | 4.262743
|  | 657 | 0.32 |  | 0.25 | 91.9 |  | 2.3 | 273 | 0.8206199 | 4.431928
|  | 657 | 0.32 |  | 0.25 | 91.9 |  | 2.3 | 273 | 0.9194621 | 4.570178
|  | 657 | 0.32 |  | 0.25 | 91.9 |  | 2.3 | 273 | 1.011408 | 4.661911
HMT-80-800 |  | 721 | 0.33 |  | 0.25 | 91.1 |  | 3.1 | 273 | 0.02298655 | 1.103244
|  | 721 | 0.33 |  | 0.25 | 91.1 |  | 3.1 | 273 | 0.05286907 | 1.6157
|  | 721 | 0.33 |  | 0.25 | 91.1 |  | 3.1 | 273 | 0.1034395 | 2.205531
|  | 721 | 0.33 |  | 0.25 | 91.1 |  | 3.1 | 273 | 0.1609059 | 2.577631
|  | 721 | 0.33 |  | 0.25 | 91.1 |  | 3.1 | 273 | 0.2643453 | 3.228758
|  | 721 | 0.33 |  | 0.25 | 91.1 |  | 3.1 | 273 | 0.3585902 | 3.631333
|  | 721 | 0.33 |  | 0.25 | 91.1 |  | 3.1 | 273 | 0.4551337 | 3.971694
|  | 721 | 0.33 |  | 0.25 | 91.1 |  | 3.1 | 273 | 0.5631705 | 4.218599
|  | 721 | 0.33 |  | 0.25 | 91.1 |  | 3.1 | 273 | 0.66661 | 4.481125
|  | 721 | 0.33 |  | 0.25 | 91.1 |  | 3.1 | 273 | 0.7700495 | 4.650387
|  | 721 | 0.33 |  | 0.25 | 91.1 |  | 3.1 | 273 | 0.873489 | 4.78856
|  | 721 | 0.33 |  | 0.25 | 91.1 |  | 3.1 | 273 | 0.9608379 | 4.895914
|  | 721 | 0.33 |  | 0.25 | 91.1 |  | 3.1 | 273 | 1.016006 | 4.972715
HMT-80-900 |  | 809 | 0.34 |  | 0.29 | 93.1 |  | 2 | 273 | 0.05976503 | 1.631129
|  | 809 | 0.34 |  | 0.29 | 93.1 |  | 2 | 273 | 0.1034395 | 2.283251
|  | 809 | 0.34 |  | 0.29 | 93.1 |  | 2 | 273 | 0.1471139 | 2.702213
|  | 809 | 0.34 |  | 0.29 | 93.1 |  | 2 | 273 | 0.2413588 | 3.415669
|  | 809 | 0.34 |  | 0.29 | 93.1 |  | 2 | 273 | 0.3654862 | 3.957643
|  | 809 | 0.34 |  | 0.29 | 93.1 |  | 2 | 273 | 0.4528351 | 4.375877
|  | 809 | 0.34 |  | 0.29 | 93.1 |  | 2 | 273 | 0.5654692 | 4.731514
|  | 809 | 0.34 |  | 0.29 | 93.1 |  | 2 | 273 | 0.66661 | 4.96299
|  | 809 | 0.34 |  | 0.29 | 93.1 |  | 2 | 273 | 0.7677508 | 5.21001
|  | 809 | 0.34 |  | 0.29 | 93.1 |  | 2 | 273 | 0.866593 | 5.410437
|  | 809 | 0.34 |  | 0.29 | 93.1 |  | 2 | 273 | 0.9838244 | 5.595013
|  | 809 | 0.34 |  | 0.29 | 93.1 |  | 2 | 273 | 1.016006 | 5.625565
HMT-80-1000 |  | 936 | 0.41 |  | 0.33 | 94.6 |  | 1.3 | 273 | 0.02298655 | 0.7612752
|  | 936 | 0.41 |  | 0.33 | 94.6 |  | 1.3 | 273 | 0.04827176 | 1.273807
|  | 936 | 0.41 |  | 0.33 | 94.6 |  | 1.3 | 273 | 0.1080368 | 2.096646
|  | 936 | 0.41 |  | 0.33 | 94.6 |  | 1.3 | 273 | 0.1471139 | 2.531228
|  | 936 | 0.41 |  | 0.33 | 94.6 |  | 1.3 | 273 | 0.206879 | 2.934378
|  | 936 | 0.41 |  | 0.33 | 94.6 |  | 1.3 | 273 | 0.3034225 | 3.5079
|  | 936 | 0.41 |  | 0.33 | 94.6 |  | 1.3 | 273 | 0.4045633 | 3.972536
|  | 936 | 0.41 |  | 0.33 | 94.6 |  | 1.3 | 273 | 0.5171974 | 4.374805
|  | 936 | 0.41 |  | 0.33 | 94.6 |  | 1.3 | 273 | 0.6114423 | 4.684116
|  | 936 | 0.41 |  | 0.33 | 94.6 |  | 1.3 | 273 | 0.7148818 | 4.946642
|  | 936 | 0.41 |  | 0.33 | 94.6 |  | 1.3 | 273 | 0.8183212 | 5.162536
|  | 936 | 0.41 |  | 0.33 | 94.6 |  | 1.3 | 273 | 0.9194621 | 5.362924
|  | 936 | 0.41 |  | 0.33 | 94.6 |  | 1.3 | 273 | 1.011408 | 5.454657
HMT-80-600 |  | 642 | 0.32 |  | 0.26 | 88 |  | 1.6 | 298 | 0.03205371 | 0.4782609
|  | 642 | 0.32 |  | 0.26 | 88 |  | 1.6 | 298 | 0.07346373 | 0.75
|  | 642 | 0.32 |  | 0.26 | 88 |  | 1.6 | 298 | 0.114811 | 1.130435
|  | 642 | 0.32 |  | 0.26 | 88 |  | 1.6 | 298 | 0.2068807 | 1.652174
|  | 642 | 0.32 |  | 0.26 | 88 |  | 1.6 | 298 | 0.3082628 | 2.043478
|  | 642 | 0.32 |  | 0.26 | 88 |  | 1.6 | 298 | 0.4143262 | 2.326087
|  | 642 | 0.32 |  | 0.26 | 88 |  | 1.6 | 298 | 0.5134994 | 2.543478
|  | 642 | 0.32 |  | 0.26 | 88 |  | 1.6 | 298 | 0.621916 | 2.75
|  | 642 | 0.32 |  | 0.26 | 88 |  | 1.6 | 298 | 0.7211331 | 2.891304
|  | 642 | 0.32 |  | 0.26 | 88 |  | 1.6 | 298 | 0.8203502 | 3.032609
|  | 642 | 0.32 |  | 0.26 | 88 |  | 1.6 | 298 | 0.9195799 | 3.152174
|  | 642 | 0.32 |  | 0.26 | 88 |  | 1.6 | 298 | 1.007288 | 3.228261
HMT-80-700 |  | 657 | 0.32 |  | 0.25 | 91.9 |  | 2.3 | 298 | 0.04578384 | 0.6956522
|  | 657 | 0.32 |  | 0.25 | 91.9 |  | 2.3 | 298 | 0.1101423 | 1.217391
|  | 657 | 0.32 |  | 0.25 | 91.9 |  | 2.3 | 298 | 0.156152 | 1.521739
|  | 657 | 0.32 |  | 0.25 | 91.9 |  | 2.3 | 298 | 0.2621526 | 1.913043
|  | 657 | 0.32 |  | 0.25 | 91.9 |  | 2.3 | 298 | 0.3681595 | 2.293478
|  | 657 | 0.32 |  | 0.25 | 91.9 |  | 2.3 | 298 | 0.4650109 | 2.532609
|  | 657 | 0.32 |  | 0.25 | 91.9 |  | 2.3 | 298 | 0.5664871 | 2.76087
|  | 657 | 0.32 |  | 0.25 | 91.9 |  | 2.3 | 298 | 0.665698 | 2.913043
|  | 657 | 0.32 |  | 0.25 | 91.9 |  | 2.3 | 298 | 0.7602589 | 3.119565
|  | 657 | 0.32 |  | 0.25 | 91.9 |  | 2.3 | 298 | 0.8733317 | 3.26087
|  | 657 | 0.32 |  | 0.25 | 91.9 |  | 2.3 | 298 | 1.00486 | 3.434783
HMT-80-800 |  | 721 | 0.33 |  | 0.25 | 91.1 |  | 3.1 | 298 | 0.04111509 | 0.7826087
|  | 721 | 0.33 |  | 0.25 | 91.1 |  | 3.1 | 298 | 0.09858962 | 1.228261
|  | 721 | 0.33 |  | 0.25 | 91.1 |  | 3.1 | 298 | 0.1653389 | 1.608696
|  | 721 | 0.33 |  | 0.25 | 91.1 |  | 3.1 | 298 | 0.2136893 | 1.858696
|  | 721 | 0.33 |  | 0.25 | 91.1 |  | 3.1 | 298 | 0.3035187 | 2.26087
|  | 721 | 0.33 |  | 0.25 | 91.1 |  | 3.1 | 298 | 0.4187878 | 2.597826
|  | 721 | 0.33 |  | 0.25 | 91.1 |  | 3.1 | 298 | 0.5156392 | 2.836957
|  | 721 | 0.33 |  | 0.25 | 91.1 |  | 3.1 | 298 | 0.612522 | 3.021739
|  | 721 | 0.33 |  | 0.25 | 91.1 |  | 3.1 | 298 | 0.7140233 | 3.206522
|  | 721 | 0.33 |  | 0.25 | 91.1 |  | 3.1 | 298 | 0.8247805 | 3.358696
|  | 721 | 0.33 |  | 0.25 | 91.1 |  | 3.1 | 298 | 0.9193728 | 3.51087
|  | 721 | 0.33 |  | 0.25 | 91.1 |  | 3.1 | 298 | 1.009391 | 3.586957
HMT-80-1000 |  | 936 | 0.41 |  | 0.33 | 94.6 |  | 1.3 | 298 | 0.02289192 | 0.3478261
|  | 936 | 0.41 |  | 0.33 | 94.6 |  | 1.3 | 298 | 0.05490797 | 0.8913043
|  | 936 | 0.41 |  | 0.33 | 94.6 |  | 1.3 | 298 | 0.1353246 | 1.597826
|  | 936 | 0.41 |  | 0.33 | 94.6 |  | 1.3 | 298 | 0.2527712 | 2.163043
|  | 936 | 0.41 |  | 0.33 | 94.6 |  | 1.3 | 298 | 0.3564312 | 2.608696
|  | 936 | 0.41 |  | 0.33 | 94.6 |  | 1.3 | 298 | 0.4555542 | 2.913043
|  | 936 | 0.41 |  | 0.33 | 94.6 |  | 1.3 | 298 | 0.561605 | 3.217391
|  | 936 | 0.41 |  | 0.33 | 94.6 |  | 1.3 | 298 | 0.6653968 | 3.434783
|  | 936 | 0.41 |  | 0.33 | 94.6 |  | 1.3 | 298 | 0.7691948 | 3.641304
|  | 936 | 0.41 |  | 0.33 | 94.6 |  | 1.3 | 298 | 0.8707087 | 3.804348
|  | 936 | 0.41 |  | 0.33 | 94.6 |  | 1.3 | 298 | 0.9629666 | 4
|  | 936 | 0.41 |  | 0.33 | 94.6 |  | 1.3 | 298 | 1.009133 | 4.032609