## Sheet1
J. Am. Chem. Soc. 2016, 138, 1001−1009
GAC | GAS | BET | Vt | Vmeso | Vmic | %C | %O | %N | Temp(K) | Pessure | Adsorp(mmol/g)
SU-MAC-500 |  | 941 |  |  | 0.34 |  |  | 5.8 | 273 | 0.01360655 | 0.6718115
|  | 941 |  |  | 0.34 |  |  | 5.8 | 273 | 0.03129676 | 1.242645
|  | 941 |  |  | 0.34 |  |  | 5.8 | 273 | 0.07492322 | 2.064708
|  | 941 |  |  | 0.34 |  |  | 5.8 | 273 | 0.1307669 | 2.63426
|  | 941 |  |  | 0.34 |  |  | 5.8 | 273 | 0.1926685 | 3.153188
|  | 941 |  |  | 0.34 |  |  | 5.8 | 273 | 0.3027078 | 3.754531
|  | 941 |  |  | 0.34 |  |  | 5.8 | 273 | 0.404771 | 4.272109
|  | 941 |  |  | 0.34 |  |  | 5.8 | 273 | 0.4969288 | 4.588339
|  | 941 |  |  | 0.34 |  |  | 5.8 | 273 | 0.5950659 | 4.971594
|  | 941 |  |  | 0.34 |  |  | 5.8 | 273 | 0.6993171 | 5.220191
|  | 941 |  |  | 0.34 |  |  | 5.8 | 273 | 0.8055427 | 5.519141
|  | 941 |  |  | 0.34 |  |  | 5.8 | 273 | 0.8957262 | 5.785018
|  | 941 |  |  | 0.34 |  |  | 5.8 | 273 | 1.001997 | 6.01674
|  | 941 |  |  | 0.34 |  |  | 5.8 | 298 | 0.01783645 | 0.3523416
|  | 941 |  |  | 0.34 |  |  | 5.8 | 298 | 0.05558493 | 0.9561148
|  | 941 |  |  | 0.34 |  |  | 5.8 | 298 | 0.09944764 | 1.425229
|  | 941 |  |  | 0.34 |  |  | 5.8 | 298 | 0.1454197 | 1.743011
|  | 941 |  |  | 0.34 |  |  | 5.8 | 298 | 0.2554702 | 2.327547
|  | 941 |  |  | 0.34 |  |  | 5.8 | 298 | 0.3435556 | 2.727948
|  | 941 |  |  | 0.34 |  |  | 5.8 | 298 | 0.457791 | 3.060242
|  | 941 |  |  | 0.34 |  |  | 5.8 | 298 | 0.5559393 | 3.426691
|  | 941 |  |  | 0.34 |  |  | 5.8 | 298 | 0.6481421 | 3.675693
|  | 941 |  |  | 0.34 |  |  | 5.8 | 298 | 0.7483997 | 3.89081
|  | 941 |  |  | 0.34 |  |  | 5.8 | 298 | 0.8486461 | 4.122735
|  | 941 |  |  | 0.34 |  |  | 5.8 | 298 | 0.9348134 | 4.388746
|  | 941 |  |  | 0.34 |  |  | 5.8 | 298 | 0.9970413 | 4.420268
|  | 941 |  |  | 0.34 |  |  | 5.8 | 323 | 0.02591376 | 0.2848432
|  | 941 |  |  | 0.34 |  |  | 5.8 | 323 | 0.07992935 | 0.5855486
|  | 941 |  |  | 0.34 |  |  | 5.8 | 323 | 0.1479677 | 0.9362028
|  | 941 |  |  | 0.34 |  |  | 5.8 | 323 | 0.2461048 | 1.319459
|  | 941 |  |  | 0.34 |  |  | 5.8 | 323 | 0.3443318 | 1.568258
|  | 941 |  |  | 0.34 |  |  | 5.8 | 323 | 0.4525768 | 1.850334
|  | 941 |  |  | 0.34 |  |  | 5.8 | 323 | 0.5447683 | 2.116142
|  | 941 |  |  | 0.34 |  |  | 5.8 | 323 | 0.6530582 | 2.33099
|  | 941 |  |  | 0.34 |  |  | 5.8 | 323 | 0.7533159 | 2.546107
|  | 941 |  |  | 0.34 |  |  | 5.8 | 323 | 0.8535847 | 2.744417
|  | 941 |  |  | 0.34 |  |  | 5.8 | 323 | 0.9458438 | 2.909383
|  | 941 |  |  | 0.34 |  |  | 5.8 | 323 | 0.9979525 | 3.058892
SU-MAC-600 |  | 1500 |  |  | 0.5 |  |  | 4 | 298 | 0.02941176 | 0.3512458
|  | 1500 |  |  | 0.5 |  |  | 4 | 298 | 0.09663866 | 0.803216
|  | 1500 |  |  | 0.5 |  |  | 4 | 298 | 0.1554622 | 1.104705
|  | 1500 |  |  | 0.5 |  |  | 4 | 298 | 0.2478992 | 1.531929
|  | 1500 |  |  | 0.5 |  |  | 4 | 298 | 0.3487395 | 1.98432
|  | 1500 |  |  | 0.5 |  |  | 4 | 298 | 0.4411765 | 2.361418
|  | 1500 |  |  | 0.5 |  |  | 4 | 298 | 0.5420168 | 2.751153
|  | 1500 |  |  | 0.5 |  |  | 4 | 298 | 0.6470588 | 3.103347
|  | 1500 |  |  | 0.5 |  |  | 4 | 298 | 0.7457983 | 3.455461
|  | 1500 |  |  | 0.5 |  |  | 4 | 298 | 0.8529412 | 3.745024
|  | 1500 |  |  | 0.5 |  |  | 4 | 298 | 0.947479 | 4.072024
|  | 1500 |  |  | 0.5 |  |  | 4 | 298 | 1.004202 | 4.185516
SU-MAC-800 |  | 2369 |  |  | 0.63 |  |  | 3.2 | 298 | 0.02941176 | 0.06302521
|  | 2369 |  |  | 0.63 |  |  | 3.2 | 298 | 0.07563025 | 0.276637
|  | 2369 |  |  | 0.63 |  |  | 3.2 | 298 | 0.1491597 | 0.5532476
|  | 2369 |  |  | 0.63 |  |  | 3.2 | 298 | 0.2584034 | 0.8804311
|  | 2369 |  |  | 0.63 |  |  | 3.2 | 298 | 0.3508403 | 1.207404
|  | 2369 |  |  | 0.63 |  |  | 3.2 | 298 | 0.4495798 | 1.496862
|  | 2369 |  |  | 0.63 |  |  | 3.2 | 298 | 0.5462185 | 1.823887
|  | 2369 |  |  | 0.63 |  |  | 3.2 | 298 | 0.6491597 | 2.113398
|  | 2369 |  |  | 0.63 |  |  | 3.2 | 298 | 0.7478992 | 2.415387
|  | 2369 |  |  | 0.63 |  |  | 3.2 | 298 | 0.8592437 | 2.705003
|  | 2369 |  |  | 0.63 |  |  | 3.2 | 298 | 0.9495798 | 2.94423
|  | 2369 |  |  | 0.63 |  |  | 3.2 | 298 | 0.9978992 | 3.08268
SU-MAC-600 |  | 1500 |  |  | 0.5 |  |  | 4 | 273 | 0.01719028 | 0.4320438
|  | 1500 |  |  | 0.5 |  |  | 4 | 273 | 0.05176798 | 1.026015
|  | 1500 |  |  | 0.5 |  |  | 4 | 273 | 0.1016237 | 1.673766
|  | 1500 |  |  | 0.5 |  |  | 4 | 273 | 0.1560268 | 2.0872
|  | 1500 |  |  | 0.5 |  |  | 4 | 273 | 0.2407888 | 2.878465
|  | 1500 |  |  | 0.5 |  |  | 4 | 273 | 0.3518751 | 3.579167
|  | 1500 |  |  | 0.5 |  |  | 4 | 273 | 0.4477753 | 4.099961
|  | 1500 |  |  | 0.5 |  |  | 4 | 273 | 0.5414873 | 4.620795
|  | 1500 |  |  | 0.5 |  |  | 4 | 273 | 0.6571209 | 5.08718
|  | 1500 |  |  | 0.5 |  |  | 4 | 273 | 0.7596252 | 5.553802
|  | 1500 |  |  | 0.5 |  |  | 4 | 273 | 0.8621558 | 5.984387
|  | 1500 |  |  | 0.5 |  |  | 4 | 273 | 1.006184 | 6.522332
|  | 1500 |  |  | 0.5 |  |  | 4 | 323 | 0.05674896 | 0.1970968
|  | 1500 |  |  | 0.5 |  |  | 4 | 323 | 0.1440409 | 0.5198483
|  | 1500 |  |  | 0.5 |  |  | 4 | 323 | 0.257644 | 0.7700537
|  | 1500 |  |  | 0.5 |  |  | 4 | 323 | 0.3602534 | 1.092529
|  | 1500 |  |  | 0.5 |  |  | 4 | 323 | 0.4519743 | 1.343129
|  | 1500 |  |  | 0.5 |  |  | 4 | 323 | 0.5546626 | 1.557495
|  | 1500 |  |  | 0.5 |  |  | 4 | 323 | 0.6463835 | 1.808094
|  | 1500 |  |  | 0.5 |  |  | 4 | 323 | 0.7556233 | 2.04036
|  | 1500 |  |  | 0.5 |  |  | 4 | 323 | 0.8561234 | 2.254766
|  | 1500 |  |  | 0.5 |  |  | 4 | 323 | 0.9523127 | 2.379159
|  | 1500 |  |  | 0.5 |  |  | 4 | 323 | 0.9960244 | 2.450443
SU-MAC-800 |  | 2369 |  |  | 0.63 |  |  | 3.2 | 273 | 0.03923546 | 0.2898657
|  | 2369 |  |  | 0.63 |  |  | 3.2 | 273 | 0.1067909 | 0.7428938
|  | 2369 |  |  | 0.63 |  |  | 3.2 | 273 | 0.1416851 | 1.050753
|  | 2369 |  |  | 0.63 |  |  | 3.2 | 273 | 0.248417 | 1.630995
|  | 2369 |  |  | 0.63 |  |  | 3.2 | 273 | 0.3442532 | 2.138752
|  | 2369 |  |  | 0.63 |  |  | 3.2 | 273 | 0.4509851 | 2.718994
|  | 2369 |  |  | 0.63 |  |  | 3.2 | 273 | 0.5533234 | 3.17265
|  | 2369 |  |  | 0.63 |  |  | 3.2 | 273 | 0.6578553 | 3.680564
|  | 2369 |  |  | 0.63 |  |  | 3.2 | 273 | 0.7471369 | 4.09784
|  | 2369 |  |  | 0.63 |  |  | 3.2 | 273 | 0.8516557 | 4.569608
|  | 2369 |  |  | 0.63 |  |  | 3.2 | 273 | 0.9496592 | 5.059331
|  | 2369 |  |  | 0.63 |  |  | 3.2 | 273 | 0.997538 | 5.204775
|  | 2369 |  |  | 0.63 |  |  | 3.2 | 323 | 0.08048769 | 0.1460329
|  | 2369 |  |  | 0.63 |  |  | 3.2 | 323 | 0.1479253 | 0.2737577
|  | 2369 |  |  | 0.63 |  |  | 3.2 | 323 | 0.2436436 | 0.4562104
|  | 2369 |  |  | 0.63 |  |  | 3.2 | 323 | 0.3480641 | 0.6568927
|  | 2369 |  |  | 0.63 |  |  | 3.2 | 323 | 0.4524781 | 0.8395026
|  | 2369 |  |  | 0.63 |  |  | 3.2 | 323 | 0.5481898 | 1.003883
|  | 2369 |  |  | 0.63 |  |  | 3.2 | 323 | 0.6504233 | 1.168381
|  | 2369 |  |  | 0.63 |  |  | 3.2 | 323 | 0.7483417 | 1.423163
|  | 2369 |  |  | 0.63 |  |  | 3.2 | 323 | 0.8397122 | 1.605537
|  | 2369 |  |  | 0.63 |  |  | 3.2 | 323 | 0.985457 | 1.861183